## Sheet1
Formula | zT | 温度区间 | 材料类型区间 | 高低zt
Cu0.007Bi0.3Sb1.693Te3 | 2 | lowt | BiTe | 4
Cu0.006Bi0.3Sb1.694Te3 | 2 | lowt | BiTe | 4
Cu0.005Bi0.3Sb1.695Te3 | 2 | lowt | BiTe | 4
Cu0.004Bi0.3Sb1.696Te3 | 2 | lowt | BiTe | 4
Cu0.003Bi0.3Sb1.697Te3 | 2 | lowt | BiTe | 4
Cu0.002Bi0.3Sb1.698Te3 | 2 | lowt | BiTe | 4
Cu0.001Bi0.3Sb1.699Te3 | 2 | lowt | BiTe | 4
Bi2Te1.690Se1.310 | 1.33648 | lowt | BiTe | 4
Bi2Te1.680Se1.320 | 1.33501 | lowt | BiTe | 4
Bi2Te1.670Se1.330 | 1.329894 | lowt | BiTe | 4
Bi2Te1.660Se1.340 | 1.329894 | lowt | BiTe | 4
Bi0.5Sb1.5Te2.670Se0.330 | 1.329254 | lowt | BiTe | 4
Bi0.5Sb1.5Te2.680Se0.320 | 1.3263 | lowt | BiTe | 4
Bi0.5Sb1.5Te2.660Se0.340 | 1.322762 | lowt | BiTe | 4
Bi0.5Sb1.5Te2.650Se0.350 | 1.319862 | lowt | BiTe | 4
Bi2Te1.650Se1.350 | 1.318569 | lowt | BiTe | 4
Bi2Te1.640Se1.360 | 1.318569 | lowt | BiTe | 4
Bi2Te1.630Se1.370 | 1.318569 | lowt | BiTe | 4
Bi0.52Sb1.380Cu0.100Te3 | 1.30798 | lowt | BiTe | 4
Bi0.52Sb1.380Ag0.100Te3 | 1.307785 | lowt | BiTe | 4
Bi0.5Sb1.5Te2.690Se0.310 | 1.302535 | lowt | BiTe | 4
Bi0.5Sb1.5Te2.700Se0.300 | 1.299463 | lowt | BiTe | 4
Bi0.5Sb1.5Te2.540Se0.460 | 1.295554 | lowt | BiTe | 4
Bi0.5Sb1.5Te2.510Se0.490 | 1.293762 | lowt | BiTe | 4
Bi0.5Sb1.5Te2.640Se0.360 | 1.293174 | lowt | BiTe | 4
Bi0.5Sb1.5Te2.530Se0.470 | 1.291008 | lowt | BiTe | 4
Bi0.52Sb1.390Ag0.090Te3 | 1.289712 | lowt | BiTe | 4
Bi0.52Sb1.400Cu0.080Te3 | 1.288619 | lowt | BiTe | 4
Bi0.52Sb1.390Cu0.090Te3 | 1.287968 | lowt | BiTe | 4
Bi2Te1.590Se1.410 | 1.283738 | lowt | BiTe | 4
Bi2Te1.580Se1.420 | 1.283738 | lowt | BiTe | 4
Bi0.5Sb1.5Te2.630Se0.370 | 1.282754 | lowt | BiTe | 4
Bi0.5Sb1.5Te2.490Se0.510 | 1.282602 | lowt | BiTe | 4
Bi0.5Sb1.5Te2.480Se0.520 | 1.282602 | lowt | BiTe | 4
Bi0.5Sb1.5Te2.250Se0.750 | 1.282251 | lowt | BiTe | 4
Bi0.5Sb1.5Te2.550Se0.450 | 1.278763 | lowt | BiTe | 4
Bi0.5Sb1.5Te2.520Se0.480 | 1.278125 | lowt | BiTe | 4
Bi0.52Sb1.400Ag0.080Te3 | 1.278059 | lowt | BiTe | 4
Bi0.5Sb1.5Te2.260Se0.740 | 1.276227 | lowt | BiTe | 4
Bi2Te1.750Se1.250 | 1.276168 | lowt | BiTe | 4
Bi2Te1.740Se1.260 | 1.276168 | lowt | BiTe | 4
Bi2Te1.730Se1.270 | 1.276168 | lowt | BiTe | 4
Bi2Te1.720Se1.280 | 1.276168 | lowt | BiTe | 4
Bi2Te1.710Se1.290 | 1.276168 | lowt | BiTe | 4
Bi0.5Sb1.5Te2.270Se0.730 | 1.274767 | lowt | BiTe | 4
Bi2Te1.570Se1.430 | 1.274568 | lowt | BiTe | 4
Bi2Te1.600Se1.400 | 1.274505 | lowt | BiTe | 4
Bi2Te1.560Se1.440 | 1.273897 | lowt | BiTe | 4
Bi2Te1.550Se1.450 | 1.273897 | lowt | BiTe | 4
Bi2Te1.540Se1.460 | 1.273897 | lowt | BiTe | 4
Bi2Te1.530Se1.470 | 1.272407 | lowt | BiTe | 4
Bi2Te1.520Se1.480 | 1.272407 | lowt | BiTe | 4
Bi2Te1.100Se1.900 | 1.272146 | lowt | BiTe | 4
Bi2Te1.610Se1.390 | 1.271666 | lowt | BiTe | 4
Bi2Te1.620Se1.380 | 1.270739 | lowt | BiTe | 4
Bi2Te1.130Se1.870 | 1.270074 | lowt | BiTe | 4
Bi2Te1.120Se1.880 | 1.270074 | lowt | BiTe | 4
Bi2Te1.110Se1.890 | 1.270074 | lowt | BiTe | 4
Bi2Te1.140Se1.860 | 1.270049 | lowt | BiTe | 4
Bi0.5Sb1.5Te2.280Se0.720 | 1.269263 | lowt | BiTe | 4
Bi2Te1.490Se1.510 | 1.269065 | lowt | BiTe | 4
Bi2Te1.480Se1.520 | 1.269065 | lowt | BiTe | 4
Bi2Te1.470Se1.530 | 1.269065 | lowt | BiTe | 4
Bi0.5Sb1.5Te2.500Se0.500 | 1.268951 | lowt | BiTe | 4
Bi2Te1.460Se1.540 | 1.268295 | lowt | BiTe | 4
Bi0.5Sb1.5Te2.560Se0.440 | 1.267861 | lowt | BiTe | 4
Bi0.5Sb1.5Te2.300Se0.700 | 1.267084 | lowt | BiTe | 4
Bi0.5Sb1.5Te2.290Se0.710 | 1.267084 | lowt | BiTe | 4
Bi2Te1.170Se1.830 | 1.262422 | lowt | BiTe | 4
Bi2Te1.160Se1.840 | 1.262422 | lowt | BiTe | 4
Bi2Te1.150Se1.850 | 1.262422 | lowt | BiTe | 4
Bi2Te1.510Se1.490 | 1.261613 | lowt | BiTe | 4
Bi0.5Sb1.5Te2.620Se0.380 | 1.261588 | lowt | BiTe | 4
Bi2Te1.500Se1.500 | 1.261014 | lowt | BiTe | 4
Bi2Te1.700Se1.300 | 1.2607 | lowt | BiTe | 4
Bi0.5Sb1.5Te2.310Se0.690 | 1.258645 | lowt | BiTe | 4
Bi0.5Sb1.5Te2.450Se0.550 | 1.25814 | lowt | BiTe | 4
Bi0.5Sb1.5Te2.460Se0.540 | 1.255908 | lowt | BiTe | 4
Bi0.5Sb1.5Te2.370Se0.630 | 1.255635 | lowt | BiTe | 4
Bi0.5Sb1.5Te2.580Se0.420 | 1.25561 | lowt | BiTe | 4
Bi0.5Sb1.5Te2.570Se0.430 | 1.25561 | lowt | BiTe | 4
Bi0.5Sb1.5Te2.440Se0.560 | 1.254978 | lowt | BiTe | 4
Bi0.5Sb1.5Te2.360Se0.640 | 1.254543 | lowt | BiTe | 4
Bi0.5Sb1.5Te2.390Se0.610 | 1.254287 | lowt | BiTe | 4
Bi0.5Sb1.5Te2.380Se0.620 | 1.254174 | lowt | BiTe | 4
Bi0.5Sb1.5Te2.470Se0.530 | 1.253282 | lowt | BiTe | 4
Bi2Te1.190Se1.810 | 1.250704 | lowt | BiTe | 4
Bi2Te1.180Se1.820 | 1.250704 | lowt | BiTe | 4
Bi2Te1.210Se1.790 | 1.250691 | lowt | BiTe | 4
Bi2Te1.200Se1.800 | 1.250691 | lowt | BiTe | 4
Bi2Te1.220Se1.780 | 1.249389 | lowt | BiTe | 4
Bi2Te1.310Se1.690 | 1.246891 | lowt | BiTe | 4
Bi2Te1.300Se1.700 | 1.246847 | lowt | BiTe | 4
Bi2Te1.290Se1.710 | 1.246847 | lowt | BiTe | 4
Bi2Te1.280Se1.720 | 1.246847 | lowt | BiTe | 4
Bi2Te1.270Se1.730 | 1.246847 | lowt | BiTe | 4
Bi0.5Sb1.5Te2.610Se0.390 | 1.246198 | lowt | BiTe | 4
Bi2Te1.360Se1.640 | 1.2455 | lowt | BiTe | 4
Bi2Te1.350Se1.650 | 1.2455 | lowt | BiTe | 4
Bi2Te1.340Se1.660 | 1.2455 | lowt | BiTe | 4
Bi2Te1.330Se1.670 | 1.2455 | lowt | BiTe | 4
Bi2Te1.320Se1.680 | 1.2455 | lowt | BiTe | 4
Bi0.5Sb1.5Te2.600Se0.400 | 1.245215 | lowt | BiTe | 4
Bi0.5Sb1.5Te2.590Se0.410 | 1.245215 | lowt | BiTe | 4
Bi2Te1.230Se1.770 | 1.245158 | lowt | BiTe | 4
Bi2Te1.390Se1.610 | 1.244472 | lowt | BiTe | 4
Bi2Te1.380Se1.620 | 1.244472 | lowt | BiTe | 4
Bi2Te1.370Se1.630 | 1.244472 | lowt | BiTe | 4
Bi0.5Sb1.5Te2.400Se0.600 | 1.242706 | lowt | BiTe | 4
Bi2Te1.250Se1.750 | 1.241984 | lowt | BiTe | 4
Bi2Te1.240Se1.760 | 1.241984 | lowt | BiTe | 4
Bi0.5Sb1.5Te2.410Se0.590 | 1.241966 | lowt | BiTe | 4
Bi2Te1.430Se1.570 | 1.241379 | lowt | BiTe | 4
Bi2Te1.260Se1.740 | 1.240634 | lowt | BiTe | 4
Bi2Te1.420Se1.580 | 1.240267 | lowt | BiTe | 4
Bi2Te1.410Se1.590 | 1.240267 | lowt | BiTe | 4
Bi2Te1.400Se1.600 | 1.240267 | lowt | BiTe | 4
Bi2Te1.450Se1.550 | 1.239889 | lowt | BiTe | 4
Bi2Te1.440Se1.560 | 1.239889 | lowt | BiTe | 4
Bi0.5Sb1.5Te2.320Se0.680 | 1.238076 | lowt | BiTe | 4
Bi0.5Sb1.5Te2.430Se0.570 | 1.235273 | lowt | BiTe | 4
Bi0.5Sb1.5Te2.420Se0.580 | 1.235273 | lowt | BiTe | 4
Bi2Te1.960Se1.040 | 1.234793 | lowt | BiTe | 4
Bi2Te1.950Se1.050 | 1.234793 | lowt | BiTe | 4
Bi2Te1.890Se1.110 | 1.234303 | lowt | BiTe | 4
Bi2Te1.880Se1.120 | 1.234303 | lowt | BiTe | 4
Bi2Te1.940Se1.060 | 1.233843 | lowt | BiTe | 4
Bi2Te1.930Se1.070 | 1.233843 | lowt | BiTe | 4
Bi2Te1.920Se1.080 | 1.233843 | lowt | BiTe | 4
Bi2Te1.910Se1.090 | 1.233843 | lowt | BiTe | 4
Bi0.5Sb1.5Te2.330Se0.670 | 1.232788 | lowt | BiTe | 4
Bi2Te1.900Se1.100 | 1.232426 | lowt | BiTe | 4
Bi0.52Sb1.410Cu0.070Te3 | 1.232029 | lowt | BiTe | 4
Bi0.5Sb1.5Te2.340Se0.660 | 1.231878 | lowt | BiTe | 4
Bi2Te1.830Se1.170 | 1.228926 | lowt | BiTe | 4
Bi2Te1.820Se1.180 | 1.228161 | lowt | BiTe | 4
Bi2Te1.810Se1.190 | 1.227402 | lowt | BiTe | 4
Bi2Te1.800Se1.200 | 1.227402 | lowt | BiTe | 4
Pb1.3Se1 | 1.223881 | lowt | 46 Series | 4
Bi2Te1.850Se1.150 | 1.213694 | lowt | BiTe | 4
Bi2Te1.840Se1.160 | 1.213694 | lowt | BiTe | 4
Bi2Te1.870Se1.130 | 1.212231 | lowt | BiTe | 4
Bi2Te1.860Se1.140 | 1.212231 | lowt | BiTe | 4
Bi2Te2.050Se0.950 | 1.211896 | lowt | BiTe | 4
Bi2Te2.040Se0.960 | 1.211896 | lowt | BiTe | 4
Bi2Te2.030Se0.970 | 1.209577 | lowt | BiTe | 4
Bi2Te1.790Se1.210 | 1.203557 | lowt | BiTe | 4
Bi2Te1.780Se1.220 | 1.203557 | lowt | BiTe | 4
Bi2Te1.770Se1.230 | 1.203557 | lowt | BiTe | 4
Bi0.5Sb1.5Te2.350Se0.650 | 1.200172 | lowt | BiTe | 4
Bi2Te2.020Se0.980 | 1.198679 | lowt | BiTe | 4
Bi2Te2.010Se0.990 | 1.198679 | lowt | BiTe | 4
Tl9Bi1Te6 | 1.197855 | lowt | other | 4
Bi2Te1.760Se1.240 | 1.197818 | lowt | BiTe | 4
Bi2Te2.080Se0.920 | 1.196397 | lowt | BiTe | 4
Bi2Te2.070Se0.930 | 1.196397 | lowt | BiTe | 4
Bi2Te2.060Se0.940 | 1.194183 | lowt | BiTe | 4
Bi2Te1.970Se1.030 | 1.193091 | lowt | BiTe | 4
Bi2Te2.000Se1.000 | 1.181861 | lowt | BiTe | 4
Bi2Te1.990Se1.010 | 1.181861 | lowt | BiTe | 4
Bi2Te1.980Se1.020 | 1.181861 | lowt | BiTe | 4
Bi0.52Sb1.410Ag0.070Te3 | 1.16942 | lowt | BiTe | 4
Pb1.2Se1 | 1.158209 | lowt | 46 Series | 4
Bi0.52Sb1.420Ag0.060Te3 | 1.146361 | lowt | BiTe | 4
Bi2Te2.120Se0.880 | 1.136666 | lowt | BiTe | 4
Bi2Te2.110Se0.890 | 1.136666 | lowt | BiTe | 4
Bi2Te2.100Se0.900 | 1.136666 | lowt | BiTe | 4
Bi2Te2.090Se0.910 | 1.136666 | lowt | BiTe | 4
Bi0.52Sb1.430Cu0.050Te3 | 1.136073 | lowt | BiTe | 4
Bi0.52Sb1.420Cu0.060Te3 | 1.121931 | lowt | BiTe | 4
Bi2Te2.130Se0.870 | 1.113068 | lowt | BiTe | 4
Pb1.1Se1 | 1.110448 | lowt | 46 Series | 4
Bi2Te2.160Se0.840 | 1.109876 | lowt | BiTe | 4
Bi2Te2.150Se0.850 | 1.109876 | lowt | BiTe | 4
Bi2Te2.140Se0.860 | 1.109406 | lowt | BiTe | 4
Bi2Te2.190Se0.810 | 1.094453 | lowt | BiTe | 4
Bi2Te2.180Se0.820 | 1.094453 | lowt | BiTe | 4
Bi2Te2.170Se0.830 | 1.094453 | lowt | BiTe | 4
Bi2Te2.220Se0.780 | 1.094019 | lowt | BiTe | 4
Bi2Te2.500Se0.500 | 1.093567 | lowt | BiTe | 4
Bi2Te2.210Se0.790 | 1.092665 | lowt | BiTe | 4
Bi2Te2.200Se0.800 | 1.092665 | lowt | BiTe | 4
Bi2Te2.230Se0.770 | 1.091064 | lowt | BiTe | 4
Bi2Te2.480Se0.520 | 1.090123 | lowt | BiTe | 4
Bi2Te2.530Se0.470 | 1.087468 | lowt | BiTe | 4
Bi2Te2.520Se0.480 | 1.087468 | lowt | BiTe | 4
Bi2Te2.240Se0.760 | 1.086126 | lowt | BiTe | 4
Bi2Te2.490Se0.510 | 1.086069 | lowt | BiTe | 4
Bi2Te2.470Se0.530 | 1.084579 | lowt | BiTe | 4
Bi2Te2.460Se0.540 | 1.084579 | lowt | BiTe | 4
Bi2Te2.540Se0.460 | 1.083833 | lowt | BiTe | 4
Bi0.52Sb1.440Cu0.040Te3 | 1.07988 | lowt | BiTe | 4
Bi2Te2.510Se0.490 | 1.079629 | lowt | BiTe | 4
Bi2Te2.250Se0.750 | 1.07859 | lowt | BiTe | 4
Ba8Ga15.9Zn0.007Sn30.1 | 1.073457 | lowt | other | 4
Bi2Te2.450Se0.550 | 1.072861 | lowt | BiTe | 4
Ba8Ga10Al6Sn30 | 1.072392 | lowt | other | 4
Bi0.52Sb1.450Cu0.030Te3 | 1.072047 | lowt | BiTe | 4
Bi2Te2.550Se0.450 | 1.071102 | lowt | BiTe | 4
Bi2Te2.420Se0.580 | 1.070089 | lowt | BiTe | 4
Bi2Te2.440Se0.560 | 1.069326 | lowt | BiTe | 4
Bi2Te2.430Se0.570 | 1.069326 | lowt | BiTe | 4
Bi2Te2.400Se0.600 | 1.068973 | lowt | BiTe | 4
Bi2Te2.260Se0.740 | 1.067175 | lowt | BiTe | 4
Bi2Te2.410Se0.590 | 1.066105 | lowt | BiTe | 4
Bi2Te2.560Se0.440 | 1.065896 | lowt | BiTe | 4
Bi0.52Sb1.430Ag0.050Te3 | 1.064931 | lowt | BiTe | 4
Bi2Te2.270Se0.730 | 1.062975 | lowt | BiTe | 4
Bi2Te2.570Se0.430 | 1.06199 | lowt | BiTe | 4
Bi2Te2.290Se0.710 | 1.06177 | lowt | BiTe | 4
Bi2Te2.610Se0.390 | 1.059098 | lowt | BiTe | 4
Bi2Te2.280Se0.720 | 1.059049 | lowt | BiTe | 4
Bi2Te2.600Se0.400 | 1.05413 | lowt | BiTe | 4
Bi2Te2.360Se0.640 | 1.052061 | lowt | BiTe | 4
Bi2Te2.390Se0.610 | 1.051148 | lowt | BiTe | 4
Bi0.52Sb1.460Cu0.020Te3 | 1.050369 | lowt | BiTe | 4
Bi2Te2.380Se0.620 | 1.049516 | lowt | BiTe | 4
Bi2Te2.370Se0.630 | 1.049516 | lowt | BiTe | 4
Bi0.52Sb1.440Ag0.040Te3 | 1.047332 | lowt | BiTe | 4
Bi2Te2.590Se0.410 | 1.047267 | lowt | BiTe | 4
Bi2Te2.580Se0.420 | 1.047267 | lowt | BiTe | 4
Bi2Te2.350Se0.650 | 1.043176 | lowt | BiTe | 4
Bi2Te2.340Se0.660 | 1.042076 | lowt | BiTe | 4
Bi2Te2.880Se0.120 | 1.041457 | lowt | BiTe | 4
Bi2Te2.910Se0.090 | 1.040117 | lowt | BiTe | 4
Bi2Te2.890Se0.110 | 1.036754 | lowt | BiTe | 4
Bi2Te2.900Se0.100 | 1.032971 | lowt | BiTe | 4
Bi2Te2.300Se0.700 | 1.032 | lowt | BiTe | 4
Bi2Te2.620Se0.380 | 1.029777 | lowt | BiTe | 4
Bi0.52Sb1.450Ag0.030Te3 | 1.025903 | lowt | BiTe | 4
Bi2Te2.920Se0.080 | 1.023579 | lowt | BiTe | 4
Bi2Te2.630Se0.370 | 1.023107 | lowt | BiTe | 4
Bi0.52Sb1.380Pb0.100Te3 | 1.021511 | lowt | BiTe | 4
Ba8Ga12Al4Sn30 | 1.021478 | lowt | other | 4
Bi2Te2.330Se0.670 | 1.017193 | lowt | BiTe | 4
Bi0.52Sb1.390Pb0.090Te3 | 1.014706 | lowt | BiTe | 4
Bi0.52Sb1.410Pb0.070Te3 | 1.013561 | lowt | BiTe | 4
Bi2Te2.940Se0.060 | 1.013548 | lowt | BiTe | 4
Bi2Te2.640Se0.360 | 1.013073 | lowt | BiTe | 4
Bi2Te2.320Se0.680 | 1.009365 | lowt | BiTe | 4
Bi0.52Sb1.460Ag0.020Te3 | 1.009007 | lowt | BiTe | 4
Bi0.52Sb1.400Pb0.080Te3 | 1.007824 | lowt | BiTe | 4
Bi2Te2.780Se0.220 | 1.004229 | lowt | BiTe | 4
Bi2Te2.760Se0.240 | 1.001658 | lowt | BiTe | 4
Bi2Te2.310Se0.690 | 1.001354 | lowt | BiTe | 4
Bi0.52Sb1.470Ag0.010Te3 | 1.001082 | lowt | BiTe | 4
Bi0.5Sb1.5Te3Te0.01 | 1.000532 | lowt | BiTe | 4
Bi0.5Sb1.5Te3Te0.005 | 1.000532 | lowt | BiTe | 4
Ba8Ga16.000Sn30 | 1 | lowt | other | 4
Ba8Ga15.995Cu0.005Sn30 | 1 | lowt | other | 4
Ba8Ga15.990Cu0.010Sn30 | 1 | lowt | other | 4
Ba8Ga15.985Cu0.015Sn30 | 1 | lowt | other | 4
Ba8Ga15.980Cu0.020Sn30 | 1 | lowt | other | 4
Ba8Ga15.975Cu0.025Sn30 | 1 | lowt | other | 4
Ba8Ga15.970Cu0.030Sn30 | 1 | lowt | other | 4
Ba8Ga15.965Cu0.035Sn30 | 1 | lowt | other | 4
Ba8Ga15.960Cu0.040Sn30 | 1 | lowt | other | 4
Ba8Ga15.955Cu0.045Sn30 | 1 | lowt | other | 4
Ba8Ga15.950Cu0.050Sn30 | 1 | lowt | other | 4
Ba8Ga15.945Cu0.055Sn30 | 1 | lowt | other | 4
Ba8Ga15.940Cu0.060Sn30 | 1 | lowt | other | 4
Ba8Ga15.935Cu0.065Sn30 | 1 | lowt | other | 4
Ba8Ga15.930Cu0.070Sn30 | 1 | lowt | other | 4
Ba8Ga15.925Cu0.075Sn30 | 1 | lowt | other | 4
Ba8Ga15.920Cu0.080Sn30 | 1 | lowt | other | 4
Ba8Ga15.915Cu0.085Sn30 | 1 | lowt | other | 4
Ba8Ga15.910Cu0.090Sn30 | 1 | lowt | other | 4
Ba8Ga15.905Cu0.095Sn30 | 1 | lowt | other | 4
Ba8Ga15.900Cu0.100Sn30 | 1 | lowt | other | 4
Ba8Ga15.895Cu0.105Sn30 | 1 | lowt | other | 4
Ba8Ga15.890Cu0.110Sn30 | 1 | lowt | other | 4
Ba8Ga15.885Cu0.115Sn30 | 1 | lowt | other | 4
Ba8Ga15.880Cu0.120Sn30 | 1 | lowt | other | 4
Ba8Ga15.875Cu0.125Sn30 | 1 | lowt | other | 4
Ba8Ga15.870Cu0.130Sn30 | 1 | lowt | other | 4
Ba8Ga15.865Cu0.135Sn30 | 1 | lowt | other | 4
Ba8Ga15.860Cu0.140Sn30 | 1 | lowt | other | 4
Ba8Ga15.855Cu0.145Sn30 | 1 | lowt | other | 4
Ba8Ga15.850Cu0.150Sn30 | 1 | lowt | other | 4
Bi2Te2.770Se0.230 | 0.9979802 | lowt | BiTe | 4
Bi2Te2.950Se0.050 | 0.9972597 | lowt | BiTe | 4
Bi2Te2.960Se0.040 | 0.9953933 | lowt | BiTe | 4
Bi2Te2.650Se0.350 | 0.9940166 | lowt | BiTe | 4
Bi0.52Sb1.470Cu0.010Te3 | 0.9924477 | lowt | BiTe | 4
Bi2Te2.990Se0.010 | 0.9921721 | lowt | BiTe | 4
Bi2Te2.800Se0.200 | 0.9913612 | lowt | BiTe | 4
Bi0.460Sb1.540Te3 | 0.9893184 | lowt | BiTe | 4
Bi2Te2.660Se0.340 | 0.9892283 | lowt | BiTe | 4
Bi2Te2.790Se0.210 | 0.988899 | lowt | BiTe | 4
Bi2Te2.670Se0.330 | 0.9885319 | lowt | BiTe | 4
Bi2Te2.980Se0.020 | 0.9878408 | lowt | BiTe | 4
Bi0.52Sb1.480Te3 | 0.9866789 | lowt | BiTe | 4
MgAgSb1.000 | 0.9831884 | lowt | Mg alloy | 4
Bi2Te2.970Se0.030 | 0.9817074 | lowt | BiTe | 4
Bi2Te2.930Se0.070 | 0.9807593 | lowt | BiTe | 4
Bi0.960Ca0.040CuSeO | 0.9771937 | lowt | Multioxide | 4
Bi2Te2.870Se0.130 | 0.9751417 | lowt | BiTe | 4
Bi2Te2.860Se0.140 | 0.9751417 | lowt | BiTe | 4
Ba8Ga8Al8Sn30 | 0.9718519 | lowt | other | 4
Bi2Te2.730Se0.270 | 0.971688 | lowt | BiTe | 4
Ba8Ga15.9Zn0.006Sn30.1 | 0.9716049 | lowt | other | 4
Bi0.52Sb1.460Pb0.020Te3 | 0.970421 | lowt | BiTe | 4
Bi2Te2.810Se0.190 | 0.9703074 | lowt | BiTe | 4
Bi2Te2.850Se0.150 | 0.9685183 | lowt | BiTe | 4
Ba7.96Ga16.25Sn29.37Sb0.38 | 0.968182 | lowt | other | 4
Bi0.52Sb1.450Pb0.030Te3 | 0.9680009 | lowt | BiTe | 4
Bi2Te2.740Se0.260 | 0.9668128 | lowt | BiTe | 4
Mg1.000Ag0.97Sb0.99 | 0.9658725 | lowt | Mg alloy | 4
Ge0.045Bi0.450Sb1.505Te3 | 0.9658116 | lowt | BiTe | 4
Bi0.5Sb1.5Cu0.0022Te3 | 0.965811 | lowt | BiTe | 4
Bi2Te2.750Se0.250 | 0.9657643 | lowt | BiTe | 4
Bi2Te2.720Se0.280 | 0.9649955 | lowt | BiTe | 4
Mg0.973Li0.027Ag0.97Sb0.99 | 0.9645818 | lowt | Mg alloy | 4
Bi0.950Ca0.050CuSeO | 0.9641163 | lowt | Multioxide | 4
Bi0.910Ca0.090CuSeO | 0.9636473 | lowt | Multioxide | 4
Bi0.5Sb1.5Te3Pb0.01 | 0.9625001 | lowt | BiTe | 4
Bi0.52Sb1.470Pb0.010Te3 | 0.9613543 | lowt | BiTe | 4
Bi2Te2.710Se0.290 | 0.9609171 | lowt | BiTe | 4
Bi2Te2.700Se0.300 | 0.9606546 | lowt | BiTe | 4
Bi1.998In0.002Se2.7Te0.3 | 0.9604892 | lowt | BiTe | 4
Bi0.4Sb1.595Ge0.005Te3 | 0.9601415 | lowt | BiTe | 4
Bi0.4Sb1.595Ge0.005Te3 | 0.9601415 | lowt | BiTe | 4
Bi0.980Ca0.020CuSeO | 0.9593623 | lowt | Multioxide | 4
Bi0.900Ca0.100CuSeO | 0.9586932 | lowt | Multioxide | 4
Bi2Te2.820Se0.180 | 0.958627 | lowt | BiTe | 4
Mg0.975Li0.025Ag0.97Sb0.99 | 0.9572299 | lowt | Mg alloy | 4
Mg0.974Li0.026Ag0.97Sb0.99 | 0.9572299 | lowt | Mg alloy | 4
Bi0.4Sb1.600Te3 | 0.9567731 | lowt | BiTe | 4
Bi2Te2.830Se0.170 | 0.9564102 | lowt | BiTe | 4
Bi2.000Se2.7Te0.3 | 0.9563367 | lowt | BiTe | 4
Bi2Te2.840Se0.160 | 0.9562352 | lowt | BiTe | 4
Ge0.035Bi0.452Sb1.513Te3 | 0.9559147 | lowt | BiTe | 4
Ge0.005Bi0.459Sb1.536Te3 | 0.9551285 | lowt | BiTe | 4
Ge0.010Bi0.458Sb1.532Te3 | 0.9548825 | lowt | BiTe | 4
Mg0.976Li0.024Ag0.97Sb0.99 | 0.954167 | lowt | Mg alloy | 4
Ge0.015Bi0.457Sb1.528Te3 | 0.9540548 | lowt | BiTe | 4
Bi1.996In0.004Se2.7Te0.3 | 0.9534442 | lowt | BiTe | 4
Bi2Te2.680Se0.320 | 0.9532148 | lowt | BiTe | 4
Bi2Te2.690Se0.310 | 0.9518673 | lowt | BiTe | 4
Mg0.978Li0.022Ag0.97Sb0.99 | 0.9515779 | lowt | Mg alloy | 4
Mg0.977Li0.023Ag0.97Sb0.99 | 0.9515779 | lowt | Mg alloy | 4
Bi1.994In0.006Se2.7Te0.3 | 0.9512835 | lowt | BiTe | 4
Bi1.992In0.008Se2.7Te0.3 | 0.9510971 | lowt | BiTe | 4
Bi1.990In0.010Se2.7Te0.3 | 0.9510971 | lowt | BiTe | 4
Bi0.4Sb1.590Ge0.010Te3 | 0.9507527 | lowt | BiTe | 4
Bi0.4Sb1.590Ge0.010Te3 | 0.9507527 | lowt | BiTe | 4
Bi0.4Sb1.585Ge0.015Te3 | 0.9507527 | lowt | BiTe | 4
Bi0.4Sb1.585Ge0.015Te3 | 0.9507527 | lowt | BiTe | 4
Ge0.040Bi0.451Sb1.509Te3 | 0.9505789 | lowt | BiTe | 4
Sn0.050Bi0.449Sb1.502Te3 | 0.9503651 | lowt | BiTe | 4
Sn0.050Bi0.449Sb1.502Te3 | 0.9503651 | lowt | BiTe | 4
Bi1.924In0.076Se2.7Te0.3 | 0.9501703 | lowt | BiTe | 4
Ge0.030Bi0.453Sb1.517Te3 | 0.9496792 | lowt | BiTe | 4
Bi1.922In0.078Se2.7Te0.3 | 0.9490189 | lowt | BiTe | 4
Bi1.920In0.080Se2.7Te0.3 | 0.9490189 | lowt | BiTe | 4
Sn0.005Bi0.459Sb1.536Te3 | 0.9488832 | lowt | BiTe | 4
Sn0.005Bi0.459Sb1.536Te3 | 0.9488832 | lowt | BiTe | 4
Cu1.999SeAg0.001 | 0.948779 | lowt | CuSe | 4
Cu1.998SeAg0.002 | 0.948779 | lowt | CuSe | 4
Cu1.997SeAg0.003 | 0.948779 | lowt | CuSe | 4
Bi1.928In0.072Se2.7Te0.3 | 0.9483353 | lowt | BiTe | 4
Bi1.926In0.074Se2.7Te0.3 | 0.9483353 | lowt | BiTe | 4
Cu1.996SeAg0.004 | 0.948164 | lowt | CuSe | 4
Cu1.995SeAg0.005 | 0.948164 | lowt | CuSe | 4
Sn0.030Bi0.453Sb1.517Te3 | 0.9481161 | lowt | BiTe | 4
Sn0.030Bi0.453Sb1.517Te3 | 0.9481161 | lowt | BiTe | 4
Bi1.930In0.070Se2.7Te0.3 | 0.9477869 | lowt | BiTe | 4
Bi0.4Sb1.580Ge0.020Te3 | 0.9473453 | lowt | BiTe | 4
Bi0.4Sb1.580Ge0.020Te3 | 0.9473453 | lowt | BiTe | 4
Sn0.045Bi0.450Sb1.505Te3 | 0.9473099 | lowt | BiTe | 4
Sn0.045Bi0.450Sb1.505Te3 | 0.9473099 | lowt | BiTe | 4
Sn0.035Bi0.452Sb1.513Te3 | 0.9470562 | lowt | BiTe | 4
Sn0.035Bi0.452Sb1.513Te3 | 0.9470562 | lowt | BiTe | 4
Mg0.981Li0.019Ag0.97Sb0.99 | 0.9470395 | lowt | Mg alloy | 4
Mg0.980Li0.020Ag0.97Sb0.99 | 0.9470395 | lowt | Mg alloy | 4
Bi0.5Sb1.5Te3Pb0.005 | 0.9467887 | lowt | BiTe | 4
Sn0.020Bi0.455Sb1.525Te3 | 0.9465109 | lowt | BiTe | 4
Sn0.020Bi0.455Sb1.525Te3 | 0.9465109 | lowt | BiTe | 4
Ge0.050Bi0.449Sb1.502Te3 | 0.9461408 | lowt | BiTe | 4
Bi0.970Ca0.030CuSeO | 0.945438 | lowt | Multioxide | 4
Mg0.979Li0.021Ag0.97Sb0.99 | 0.9449077 | lowt | Mg alloy | 4
MgAg0.97Sb0.982Bi0.008 | 0.9448831 | lowt | Mg alloy | 4
MgAg0.97Sb0.981Bi0.009 | 0.9448831 | lowt | Mg alloy | 4
MgAg0.97Sb0.980Bi0.010 | 0.9448831 | lowt | Mg alloy | 4
Sn0.040Bi0.451Sb1.509Te3 | 0.9443784 | lowt | BiTe | 4
Sn0.040Bi0.451Sb1.509Te3 | 0.9443784 | lowt | BiTe | 4
Sn0.015Bi0.457Sb1.528Te3 | 0.9434201 | lowt | BiTe | 4
Sn0.015Bi0.457Sb1.528Te3 | 0.9434201 | lowt | BiTe | 4
Ge0.020Bi0.455Sb1.525Te3 | 0.9433749 | lowt | BiTe | 4
Bi0.4Sb1.575Ge0.025Te3 | 0.942709 | lowt | BiTe | 4
Sn0.010Bi0.458Sb1.532Te3 | 0.940483 | lowt | BiTe | 4
Sn0.010Bi0.458Sb1.532Te3 | 0.940483 | lowt | BiTe | 4
Sn0.025Bi0.454Sb1.521Te3 | 0.939941 | lowt | BiTe | 4
Sn0.025Bi0.454Sb1.521Te3 | 0.939941 | lowt | BiTe | 4
Cu1.994SeAg0.006 | 0.9397771 | lowt | CuSe | 4
Ge0.025Bi0.454Sb1.521Te3 | 0.9382593 | lowt | BiTe | 4
Mg0.987Li0.013Ag0.97Sb0.99 | 0.9363649 | lowt | Mg alloy | 4
Bi0.920Ca0.080CuSeO | 0.9363276 | lowt | Multioxide | 4
Cu1.946SeAg0.054 | 0.936218 | lowt | CuSe | 4
Mg0.984Li0.016Ag0.97Sb0.99 | 0.9358636 | lowt | Mg alloy | 4
Bi0.940Ca0.060CuSeO | 0.9345954 | lowt | Multioxide | 4
Cu1.952SeAg0.048 | 0.9341488 | lowt | CuSe | 4
Mg0.986Li0.014Ag0.97Sb0.99 | 0.9332679 | lowt | Mg alloy | 4
Mg0.985Li0.015Ag0.97Sb0.99 | 0.9332679 | lowt | Mg alloy | 4
Cu1.938SeAg0.062 | 0.9328817 | lowt | CuSe | 4
Bi1.946In0.054Se2.7Te0.3 | 0.9328097 | lowt | BiTe | 4
Bi1.944In0.056Se2.7Te0.3 | 0.9328097 | lowt | BiTe | 4
Bi1.942In0.058Se2.7Te0.3 | 0.9328097 | lowt | BiTe | 4
Bi1.940In0.060Se2.7Te0.3 | 0.9328097 | lowt | BiTe | 4
Bi1.938In0.062Se2.7Te0.3 | 0.9328097 | lowt | BiTe | 4
Bi1.936In0.064Se2.7Te0.3 | 0.9328097 | lowt | BiTe | 4
Bi0.930Ca0.070CuSeO | 0.9327368 | lowt | Multioxide | 4
Cu1.948SeAg0.052 | 0.9326223 | lowt | CuSe | 4
Cu1.993SeAg0.007 | 0.9321983 | lowt | CuSe | 4
Cu1.992SeAg0.008 | 0.9321983 | lowt | CuSe | 4
Cu1.991SeAg0.009 | 0.9321983 | lowt | CuSe | 4
MgAg0.97Sb0.985Bi0.005 | 0.9306808 | lowt | Mg alloy | 4
MgAg0.97Sb0.984Bi0.006 | 0.9306808 | lowt | Mg alloy | 4
MgAg0.97Sb0.983Bi0.007 | 0.9306808 | lowt | Mg alloy | 4
MgAg0.97Sb0.984Pb0.006 | 0.9304953 | lowt | Mg alloy | 4
MgAg0.97Sb0.983Pb0.007 | 0.9304953 | lowt | Mg alloy | 4
MgAg0.97Sb0.982Pb0.008 | 0.9304953 | lowt | Mg alloy | 4
MgAg0.97Sb0.981Pb0.009 | 0.9304953 | lowt | Mg alloy | 4
MgAg0.97Sb0.980Pb0.010 | 0.9304953 | lowt | Mg alloy | 4
Mg0.989Li0.011Ag0.97Sb0.99 | 0.9304219 | lowt | Mg alloy | 4
Ba8.02Ga16.34Sn29.15Sb0.51 | 0.930303 | lowt | other | 4
Bi1.988In0.012Se2.7Te0.3 | 0.9295125 | lowt | BiTe | 4
Bi1.986In0.014Se2.7Te0.3 | 0.9295125 | lowt | BiTe | 4
Bi1.972In0.028Se2.7Te0.3 | 0.928996 | lowt | BiTe | 4
Cu1.962SeAg0.038 | 0.928951 | lowt | CuSe | 4
Cu1.945SeAg0.055 | 0.9287021 | lowt | CuSe | 4
Bi0.52Sb1.430Pb0.050Te3 | 0.9282702 | lowt | BiTe | 4
Mg0.982Li0.018Ag0.97Sb0.99 | 0.9281384 | lowt | Mg alloy | 4
Cu1.930SeAg0.070 | 0.9277562 | lowt | CuSe | 4
MgAg0.97Sb0.986Bi0.004 | 0.927369 | lowt | Mg alloy | 4
MgAg0.97Sb0.989Pb0.001 | 0.9271835 | lowt | Mg alloy | 4
MgAg0.97Sb0.988Pb0.002 | 0.9271835 | lowt | Mg alloy | 4
MgAg0.97Sb0.987Pb0.003 | 0.9271835 | lowt | Mg alloy | 4
MgAg0.97Sb0.986Pb0.004 | 0.9271835 | lowt | Mg alloy | 4
MgAg0.97Sb0.985Pb0.005 | 0.9271835 | lowt | Mg alloy | 4
Bi0.52Sb1.440Pb0.040Te3 | 0.9270563 | lowt | BiTe | 4
Bi1.950In0.050Se2.7Te0.3 | 0.9268806 | lowt | BiTe | 4
Bi1.948In0.052Se2.7Te0.3 | 0.9268806 | lowt | BiTe | 4
MgAg0.97Sb0.989Bi0.001 | 0.926847 | lowt | Mg alloy | 4
MgAg0.97Sb0.988Bi0.002 | 0.926847 | lowt | Mg alloy | 4
MgAg0.97Sb0.987Bi0.003 | 0.926847 | lowt | Mg alloy | 4
Cu1.954SeAg0.046 | 0.9267855 | lowt | CuSe | 4
Bi1.970In0.030Se2.7Te0.3 | 0.9267141 | lowt | BiTe | 4
Cu1.953SeAg0.047 | 0.9265905 | lowt | CuSe | 4
Bi1.968In0.032Se2.7Te0.3 | 0.9261625 | lowt | BiTe | 4
Cu1.947SeAg0.053 | 0.9260485 | lowt | CuSe | 4
Mg0.983Li0.017Ag0.97Sb0.99 | 0.9259694 | lowt | Mg alloy | 4
Cu1.942SeAg0.058 | 0.9253657 | lowt | CuSe | 4
Cu1.941SeAg0.059 | 0.9253657 | lowt | CuSe | 4
Cu1.940SeAg0.060 | 0.9253657 | lowt | CuSe | 4
Cu1.939SeAg0.061 | 0.9253657 | lowt | CuSe | 4
Cu1.937SeAg0.063 | 0.9253657 | lowt | CuSe | 4
Mg3.2Bi1.99Se0.01 | 0.9252398 | lowt | Mg alloy | 4
Bi1.934In0.066Se2.7Te0.3 | 0.9247386 | lowt | BiTe | 4
Bi1.932In0.068Se2.7Te0.3 | 0.9247386 | lowt | BiTe | 4
Bi1.974In0.026Se2.7Te0.3 | 0.9247266 | lowt | BiTe | 4
Mg0.995Na0.005Ag0.97Sb0.99 | 0.924452 | lowt | Mg alloy | 4
Bi1.966In0.034Se2.7Te0.3 | 0.9243485 | lowt | BiTe | 4
Mg0.996Na0.004Ag0.97Sb0.99 | 0.9241865 | lowt | Mg alloy | 4
Bi1.964In0.036Se2.7Te0.3 | 0.9237432 | lowt | BiTe | 4
Bi1.962In0.038Se2.7Te0.3 | 0.9237432 | lowt | BiTe | 4
Cu1.935SeAg0.065 | 0.9236314 | lowt | CuSe | 4
Cu1.934SeAg0.066 | 0.9236314 | lowt | CuSe | 4
Cu1.933SeAg0.067 | 0.9236314 | lowt | CuSe | 4
Cu1.932SeAg0.068 | 0.9236314 | lowt | CuSe | 4
Bi1.982In0.018Se2.7Te0.3 | 0.9235089 | lowt | BiTe | 4
Bi1.980In0.020Se2.7Te0.3 | 0.9235089 | lowt | BiTe | 4
Bi1.978In0.022Se2.7Te0.3 | 0.9233466 | lowt | BiTe | 4
Bi1.976In0.024Se2.7Te0.3 | 0.9233466 | lowt | BiTe | 4
Cu1.989SeAg0.011 | 0.9230833 | lowt | CuSe | 4
Cu1.944SeAg0.056 | 0.9230511 | lowt | CuSe | 4
Cu1.943SeAg0.057 | 0.9230511 | lowt | CuSe | 4
Cu1.936SeAg0.064 | 0.922627 | lowt | CuSe | 4
Mg0.997Na0.003Ag0.97Sb0.99 | 0.9225207 | lowt | Mg alloy | 4
Bi1.984In0.016Se2.7Te0.3 | 0.9221316 | lowt | BiTe | 4
Cu1.951SeAg0.049 | 0.9217963 | lowt | CuSe | 4
Cu1.950SeAg0.050 | 0.9217963 | lowt | CuSe | 4
Cu1.949SeAg0.051 | 0.9216068 | lowt | CuSe | 4
Cu1.961SeAg0.039 | 0.921435 | lowt | CuSe | 4
Cu1.960SeAg0.040 | 0.921435 | lowt | CuSe | 4
Cu1.959SeAg0.041 | 0.921435 | lowt | CuSe | 4
Cu1.958SeAg0.042 | 0.921435 | lowt | CuSe | 4
Cu1.957SeAg0.043 | 0.921435 | lowt | CuSe | 4
Cu1.990SeAg0.010 | 0.921378 | lowt | CuSe | 4
Cu1.931SeAg0.069 | 0.9202403 | lowt | CuSe | 4
Mg0.988Li0.012Ag0.97Sb0.99 | 0.9198861 | lowt | Mg alloy | 4
Cu1.965SeAg0.035 | 0.9197549 | lowt | CuSe | 4
Cu1.964SeAg0.036 | 0.9197549 | lowt | CuSe | 4
Cu1.963SeAg0.037 | 0.9197549 | lowt | CuSe | 4
Cu1.986SeAg0.014 | 0.9196911 | lowt | CuSe | 4
Cu1.956SeAg0.044 | 0.9192696 | lowt | CuSe | 4
Cu1.955SeAg0.045 | 0.9192696 | lowt | CuSe | 4
Cu1.970SeAg0.030 | 0.9186089 | lowt | CuSe | 4
Bi1.958In0.042Se2.7Te0.3 | 0.9182 | lowt | BiTe | 4
Bi1.956In0.044Se2.7Te0.3 | 0.9182 | lowt | BiTe | 4
Bi1.954In0.046Se2.7Te0.3 | 0.9182 | lowt | BiTe | 4
Bi1.952In0.048Se2.7Te0.3 | 0.9182 | lowt | BiTe | 4
Bi0.52Sb1.420Pb0.060Te3 | 0.9172282 | lowt | BiTe | 4
Bi1.960In0.040Se2.7Te0.3 | 0.9171451 | lowt | BiTe | 4
Mg0.994Na0.006Ag0.97Sb0.99 | 0.9156774 | lowt | Mg alloy | 4
Mg0.993Na0.007Ag0.97Sb0.99 | 0.9156774 | lowt | Mg alloy | 4
Cu1.978SeAg0.022 | 0.9156117 | lowt | CuSe | 4
Mg0.991Na0.009Ag0.97Sb0.99 | 0.9139775 | lowt | Mg alloy | 4
Mg0.990Na0.010Ag0.97Sb0.99 | 0.9135769 | lowt | Mg alloy | 4
Mg0.992Na0.008Ag0.97Sb0.99 | 0.9134286 | lowt | Mg alloy | 2
Cu1.967SeAg0.033 | 0.9132389 | lowt | CuSe | 2
Cu1.966SeAg0.034 | 0.9132389 | lowt | CuSe | 2
Cu1.968SeAg0.032 | 0.9126503 | lowt | CuSe | 2
Cu1.985SeAg0.015 | 0.9121751 | lowt | CuSe | 2
Cu1.988SeAg0.012 | 0.9118082 | lowt | CuSe | 2
Cu1.987SeAg0.013 | 0.9118082 | lowt | CuSe | 2
Cu1.971SeAg0.029 | 0.911093 | lowt | CuSe | 2
Cu1.969SeAg0.031 | 0.911093 | lowt | CuSe | 2
Cu1.972SeAg0.028 | 0.9107697 | lowt | CuSe | 2
Cu1.984SeAg0.016 | 0.9099419 | lowt | CuSe | 2
Cu1.983SeAg0.017 | 0.9099419 | lowt | CuSe | 2
Cu1.982SeAg0.018 | 0.9099419 | lowt | CuSe | 2
Cu1.981SeAg0.019 | 0.9099419 | lowt | CuSe | 2
Cu1.980SeAg0.020 | 0.9099419 | lowt | CuSe | 2
MgAg0.97Sb0.972B0.018 | 0.9098583 | lowt | Mg alloy | 2
MgAg0.97Sb0.971B0.019 | 0.9098583 | lowt | Mg alloy | 2
MgAg0.97Sb0.970B0.020 | 0.9098583 | lowt | Mg alloy | 2
Cu1.973SeAg0.027 | 0.9089666 | lowt | CuSe | 2
MgAg0.97Sb0.983B0.007 | 0.9087528 | lowt | Mg alloy | 2
MgAg0.97Sb0.985B0.005 | 0.9083307 | lowt | Mg alloy | 2
Cu1.979SeAg0.021 | 0.9080957 | lowt | CuSe | 2
Mg0.968Li0.032Ag0.97Sb0.99 | 0.9073049 | lowt | Mg alloy | 2
Mg0.967Li0.033Ag0.97Sb0.99 | 0.9073049 | lowt | Mg alloy | 2
Cu1.977SeAg0.023 | 0.9072078 | lowt | CuSe | 2
Cu1.976SeAg0.024 | 0.9072078 | lowt | CuSe | 2
Cu1.975SeAg0.025 | 0.9072078 | lowt | CuSe | 2
Cu1.974SeAg0.026 | 0.9072078 | lowt | CuSe | 2
Mg0.960Li0.040Ag0.97Sb0.99 | 0.9071047 | lowt | Mg alloy | 2
MgAg0.97Sb0.984B0.006 | 0.9069691 | lowt | Mg alloy | 2
MgAg0.97Sb0.986B0.004 | 0.9066648 | lowt | Mg alloy | 2
Mg0.965Li0.035Ag0.97Sb0.99 | 0.9066544 | lowt | Mg alloy | 2
Mg0.964Li0.036Ag0.97Sb0.99 | 0.9066544 | lowt | Mg alloy | 2
MgAg0.97Sb0.987B0.003 | 0.9065431 | lowt | Mg alloy | 2
Mg0.963Li0.037Ag0.97Sb0.99 | 0.9052869 | lowt | Mg alloy | 2
Mg0.966Li0.034Ag0.97Sb0.99 | 0.904035 | lowt | Mg alloy | 2
Mg0.998Na0.002Ag0.97Sb0.99 | 0.9040288 | lowt | Mg alloy | 2
Mg0.962Li0.038Ag0.97Sb0.99 | 0.9038953 | lowt | Mg alloy | 2
Mg0.994Li0.006Ag0.97Sb0.99 | 0.9037851 | lowt | Mg alloy | 2
Mg0.993Li0.007Ag0.97Sb0.99 | 0.9037851 | lowt | Mg alloy | 2
MgAg0.961Cu0.009Sb0.99 | 0.9034741 | lowt | Mg alloy | 2
MgAg0.960Cu0.010Sb0.99 | 0.9034741 | lowt | Mg alloy | 2
Mg0.991Li0.009Ag0.97Sb0.99 | 0.9032755 | lowt | Mg alloy | 2
Mg0.961Li0.039Ag0.97Sb0.99 | 0.9022408 | lowt | Mg alloy | 2
Mg0.992Li0.008Ag0.97Sb0.99 | 0.9018834 | lowt | Mg alloy | 2
Mg0.990Li0.010Ag0.97Sb0.99 | 0.9013663 | lowt | Mg alloy | 2
Mg0.970Li0.030Ag0.97Sb0.99 | 0.900368 | lowt | Mg alloy | 2
Mg0.969Li0.031Ag0.97Sb0.99 | 0.900368 | lowt | Mg alloy | 2
Mg0.972Li0.028Ag0.97Sb0.99 | 0.8998242 | lowt | Mg alloy | 2
Mg0.971Li0.029Ag0.97Sb0.99 | 0.8998242 | lowt | Mg alloy | 2
Bi2Te3.000 | 0.8972245 | lowt | BiTe | 2
MgAg0.97Sb0.982B0.008 | 0.8963051 | lowt | Mg alloy | 2
MgAg0.97Sb0.981B0.009 | 0.895672 | lowt | Mg alloy | 2
MgAg0.97Sb0.980B0.010 | 0.895672 | lowt | Mg alloy | 2
MgAg0.97Sb0.976B0.014 | 0.8952911 | lowt | Mg alloy | 2
MgAg0.97Sb0.975B0.015 | 0.8952911 | lowt | Mg alloy | 2
Mg0.990Yb0.010Ag0.97Sb0.99 | 0.8952608 | lowt | Mg alloy | 2
MgAg0.97Sb0.978B0.012 | 0.8949135 | lowt | Mg alloy | 2
MgAg0.97Sb0.977B0.013 | 0.8949135 | lowt | Mg alloy | 2
MgAg0.97Sb0.974B0.016 | 0.8935087 | lowt | Mg alloy | 2
MgAg0.97Sb0.973B0.017 | 0.8935087 | lowt | Mg alloy | 2
Bi0.990Ca0.010CuSeO | 0.8934417 | lowt | Multioxide | 2
Mg0.991Yb0.009Ag0.97Sb0.99 | 0.891974 | lowt | Mg alloy | 2
MgAg0.97Sb0.979B0.011 | 0.8919311 | lowt | Mg alloy | 2
MgAg0.97Sb0.980As0.010 | 0.8909855 | lowt | Mg alloy | 2
MgAg0.97Sb0.988B0.002 | 0.8900345 | lowt | Mg alloy | 2
Mg0.996Li0.004Ag0.97Sb0.99 | 0.8883943 | lowt | Mg alloy | 2
Mg0.999Li0.001Ag0.97Sb0.99 | 0.888369 | lowt | Mg alloy | 2
Mg0.993Yb0.007Ag0.97Sb0.99 | 0.8872715 | lowt | Mg alloy | 2
Mg0.992Yb0.008Ag0.97Sb0.99 | 0.8872715 | lowt | Mg alloy | 2
Mg0.997Li0.003Ag0.97Sb0.99 | 0.8872327 | lowt | Mg alloy | 2
Mg0.995Li0.005Ag0.97Sb0.99 | 0.8870332 | lowt | Mg alloy | 2
MgAg0.965Cu0.005Sb0.99 | 0.8851071 | lowt | Mg alloy | 2
MgAg0.964Cu0.006Sb0.99 | 0.8851071 | lowt | Mg alloy | 2
MgAg0.963Cu0.007Sb0.99 | 0.8851071 | lowt | Mg alloy | 2
Mg0.999Na0.001Ag0.97Sb0.99 | 0.8849207 | lowt | Mg alloy | 2
Mg0.996Yb0.004Ag0.97Sb0.99 | 0.8846978 | lowt | Mg alloy | 2
Mg0.995Yb0.005Ag0.97Sb0.99 | 0.8846978 | lowt | Mg alloy | 2
Mg0.994Yb0.006Ag0.97Sb0.99 | 0.8846978 | lowt | Mg alloy | 2
Mg0.999Yb0.001Ag0.97Sb0.99 | 0.8831833 | lowt | Mg alloy | 2
Mg0.998Li0.002Ag0.97Sb0.99 | 0.8831199 | lowt | Mg alloy | 2
MgAg0.962Cu0.008Sb0.99 | 0.8824872 | lowt | Mg alloy | 2
MgAg0.965Ni0.005Sb0.99 | 0.881664 | lowt | Mg alloy | 2
Mg0.998Yb0.002Ag0.97Sb0.99 | 0.881386 | lowt | Mg alloy | 2
Mg0.997Yb0.003Ag0.97Sb0.99 | 0.881386 | lowt | Mg alloy | 2
Ba7.95Ga15.97Sn30.03 | 0.880303 | lowt | other | 2
MgAg0.966Cu0.004Sb0.99 | 0.8802012 | lowt | Mg alloy | 2
Ba8Ga15.89Cu0.003Sn30.11 | 0.878498 | lowt | other | 2
MgAgSb0.993In0.007 | 0.8777924 | lowt | Mg alloy | 2
MgAgSb0.992In0.008 | 0.8777924 | lowt | Mg alloy | 2
MgAgSb0.991In0.009 | 0.8777924 | lowt | Mg alloy | 2
MgAgSb0.981In0.019 | 0.8773499 | lowt | Mg alloy | 2
MgAgSb0.980In0.020 | 0.8773499 | lowt | Mg alloy | 2
MgAgSb0.988In0.012 | 0.8754901 | lowt | Mg alloy | 2
MgAgSb0.987In0.013 | 0.8754901 | lowt | Mg alloy | 2
MgAgSb0.986In0.014 | 0.8754901 | lowt | Mg alloy | 2
MgAgSb0.985In0.015 | 0.8754901 | lowt | Mg alloy | 2
MgAgSb0.984In0.016 | 0.8754901 | lowt | Mg alloy | 2
MgAgSb0.983In0.017 | 0.8754901 | lowt | Mg alloy | 2
MgAgSb0.982In0.018 | 0.8754901 | lowt | Mg alloy | 2
MgAgSb0.990In0.010 | 0.8752974 | lowt | Mg alloy | 2
MgAgSb0.989In0.011 | 0.8738242 | lowt | Mg alloy | 2
MgAgSb0.999In0.001 | 0.8728333 | lowt | Mg alloy | 2
MgAgSb0.998In0.002 | 0.8728333 | lowt | Mg alloy | 2
MgAgSb0.997In0.003 | 0.8728333 | lowt | Mg alloy | 2
Ba7.97Ga15.95Sn30.05 | 0.872355 | lowt | other | 2
MgAgSb0.996In0.004 | 0.8710361 | lowt | Mg alloy | 2
MgAgSb0.995In0.005 | 0.8710361 | lowt | Mg alloy | 2
MgAgSb0.994In0.006 | 0.8710361 | lowt | Mg alloy | 2
Mg3.55Bi1.770Sb0.200Te0.03 | 0.8700826 | lowt | Mg alloy | 2
Mg3.55Bi1.760Sb0.210Te0.03 | 0.8700826 | lowt | Mg alloy | 2
MgAg0.97Sb0.984As0.006 | 0.8699986 | lowt | Mg alloy | 2
MgAg0.97Sb0.983As0.007 | 0.8699986 | lowt | Mg alloy | 2
MgAg0.97Sb0.982As0.008 | 0.8699986 | lowt | Mg alloy | 2
MgAg0.97Sb0.981As0.009 | 0.8699986 | lowt | Mg alloy | 2
Bi1.000CuSeO | 0.8682322 | lowt | BiTe | 2
MgAg0.969Cu0.001Sb0.99 | 0.8662627 | lowt | Mg alloy | 2
MgAg0.968Cu0.002Sb0.99 | 0.8662627 | lowt | Mg alloy | 2
MgAg0.967Cu0.003Sb0.99 | 0.8660551 | lowt | Mg alloy | 2
MgAg0.97Sb0.989B0.001 | 0.8632281 | lowt | Mg alloy | 2
MgAg0.97Sb0.981Sn0.009 | 0.8622075 | lowt | Mg alloy | 2
MgAg0.97Sb0.980Sn0.010 | 0.8622075 | lowt | Mg alloy | 2
Mg3.55Bi1.750Sb0.220Te0.03 | 0.8617842 | lowt | Mg alloy | 2
Mg3.55Bi1.780Sb0.190Te0.03 | 0.861458 | lowt | Mg alloy | 2
Mg3.2Bi1.89Sb0.1Se0.01 | 0.8602889 | lowt | Mg alloy | 2
Mg3.55Bi1.710Sb0.260Te0.03 | 0.8528414 | lowt | Mg alloy | 2
MgAg0.97Sb0.986As0.004 | 0.8509466 | lowt | Mg alloy | 2
MgAg0.97Sb0.985As0.005 | 0.8509466 | lowt | Mg alloy | 2
Mg3.55Bi1.730Sb0.240Te0.03 | 0.8500418 | lowt | Mg alloy | 2
Mg3.55Bi1.720Sb0.250Te0.03 | 0.8500418 | lowt | Mg alloy | 2
Mg3.55Bi1.740Sb0.230Te0.03 | 0.8499002 | lowt | Mg alloy | 2
MgAg0.97Sb0.984Sn0.006 | 0.8445725 | lowt | Mg alloy | 2
MgAg0.97Sb0.983Sn0.007 | 0.8445725 | lowt | Mg alloy | 2
MgAg0.97Sb0.982Sn0.008 | 0.8445725 | lowt | Mg alloy | 2
Mg0.999Zn0.001Ag0.97Sb0.99 | 0.8441124 | lowt | Mg alloy | 2
Mg3.55Bi1.790Sb0.180Te0.03 | 0.8437923 | lowt | Mg alloy | 2
Bi1.920Cr0.080Te3 | 0.8433048 | lowt | BiTe | 2
Mg0.991Ca0.009Ag0.97Sb0.99 | 0.8418588 | lowt | Mg alloy | 2
Mg3.2BiSe0.006 | 0.8397973 | lowt | Mg alloy | 2
Mg3.2BiSe0.005 | 0.8397973 | lowt | Mg alloy | 2
Mg3.2BiSe0.004 | 0.8397973 | lowt | Mg alloy | 2
Mg3.2BiSe0.003 | 0.8397973 | lowt | Mg alloy | 2
MgAg0.97Sb0.989As0.001 | 0.8385416 | lowt | Mg alloy | 2
Mg3.55Bi1.610Sb0.360Te0.03 | 0.8373049 | lowt | Mg alloy | 2
Mg3.55Bi1.600Sb0.370Te0.03 | 0.8373049 | lowt | Mg alloy | 2
Mg3.55Bi1.590Sb0.380Te0.03 | 0.8373049 | lowt | Mg alloy | 2
Mg3.55Bi1.580Sb0.390Te0.03 | 0.8373049 | lowt | Mg alloy | 2
Mg3.55Bi1.570Sb0.400Te0.03 | 0.8373049 | lowt | Mg alloy | 2
Mg3.2BiSe0.002 | 0.8371559 | lowt | Mg alloy | 2
Mg3.55Bi1.870Sb0.100Te0.03 | 0.8369747 | lowt | Mg alloy | 2
MgAg0.97Sb0.988As0.002 | 0.8367444 | lowt | Mg alloy | 2
MgAg0.97Sb0.987As0.003 | 0.8367444 | lowt | Mg alloy | 2
Mg3.2BiSe0.010 | 0.8366917 | lowt | Mg alloy | 2
Mg3.2BiSe0.009 | 0.8366917 | lowt | Mg alloy | 2
Mg3.2BiSe0.008 | 0.8366917 | lowt | Mg alloy | 2
Mg3.2BiSe0.007 | 0.8366917 | lowt | Mg alloy | 2
Mg3.2BiSe0.001 | 0.8354665 | lowt | Mg alloy | 2
Mg3.55Bi1.810Sb0.160Te0.03 | 0.835425 | lowt | Mg alloy | 2
Mg3.55Bi1.640Sb0.330Te0.03 | 0.8338098 | lowt | Mg alloy | 2
Mg3.55Bi1.630Sb0.340Te0.03 | 0.8338098 | lowt | Mg alloy | 2
Mg3.55Bi1.700Sb0.270Te0.03 | 0.8336116 | lowt | Mg alloy | 2
Mg0.990Ca0.010Ag0.97Sb0.99 | 0.8327608 | lowt | Mg alloy | 2
MgAg0.97Sb0.989Sn0.001 | 0.8322236 | lowt | Mg alloy | 2
Mg3.55Bi1.820Sb0.150Te0.03 | 0.8316568 | lowt | Mg alloy | 2
MgAg0.97Sb0.988Sn0.002 | 0.8304264 | lowt | Mg alloy | 2
MgAg0.97Sb0.987Sn0.003 | 0.8304264 | lowt | Mg alloy | 2
MgAg0.97Sb0.986Sn0.004 | 0.8304264 | lowt | Mg alloy | 2
MgAg0.97Sb0.985Sn0.005 | 0.8304264 | lowt | Mg alloy | 2
Mg0.996Ca0.004Ag0.97Sb0.99 | 0.8293467 | lowt | Mg alloy | 2
Mg3.55Bi1.620Sb0.350Te0.03 | 0.8288985 | lowt | Mg alloy | 2
Mg3.2Bi1.4Sb0.562Se0.038 | 0.8285743 | lowt | Mg alloy | 2
Mg3.2Bi1.4Sb0.562Se0.038 | 0.8285743 | lowt | Mg alloy | 2
Mg3.2Bi1.4Sb0.560Se0.040 | 0.8285743 | lowt | Mg alloy | 2
Mg3.2Bi1.4Sb0.560Se0.040 | 0.8285743 | lowt | Mg alloy | 2
Mg0.994Ca0.006Ag0.97Sb0.99 | 0.8285175 | lowt | Mg alloy | 2
Mg3.55Bi1.690Sb0.280Te0.03 | 0.8284809 | lowt | Mg alloy | 2
Mg3.55Bi1.680Sb0.290Te0.03 | 0.8284809 | lowt | Mg alloy | 2
Mg0.995Ca0.005Ag0.97Sb0.99 | 0.8268517 | lowt | Mg alloy | 2
Bi1.910Cr0.090Te3 | 0.8268221 | lowt | BiTe | 2
Mg0.992Ca0.008Ag0.97Sb0.99 | 0.8267594 | lowt | Mg alloy | 2
Mg0.993Ca0.007Ag0.97Sb0.99 | 0.8267203 | lowt | Mg alloy | 2
Mg3.55Bi1.670Sb0.300Te0.03 | 0.825823 | lowt | Mg alloy | 2
Mg3.55Bi1.660Sb0.310Te0.03 | 0.825823 | lowt | Mg alloy | 2
Mg3.55Bi1.650Sb0.320Te0.03 | 0.825823 | lowt | Mg alloy | 2
Mg3.2Bi1.4Sb0.564Se0.036 | 0.8257279 | lowt | Mg alloy | 2
Mg3.2Bi1.4Sb0.564Se0.036 | 0.8257279 | lowt | Mg alloy | 2
Mg3.2Bi1.4Sb0.576Se0.024 | 0.8256136 | lowt | Mg alloy | 2
Mg3.2Bi1.4Sb0.576Se0.024 | 0.8256136 | lowt | Mg alloy | 2
Mg3.2Bi1.4Sb0.574Se0.026 | 0.8256136 | lowt | Mg alloy | 2
Mg3.2Bi1.4Sb0.574Se0.026 | 0.8256136 | lowt | Mg alloy | 2
Mg3.2Bi1.4Sb0.572Se0.028 | 0.8256136 | lowt | Mg alloy | 2
Mg3.2Bi1.4Sb0.572Se0.028 | 0.8256136 | lowt | Mg alloy | 2
Mg3.2Bi1.4Sb0.570Se0.030 | 0.8256136 | lowt | Mg alloy | 2
Mg3.2Bi1.4Sb0.570Se0.030 | 0.8256136 | lowt | Mg alloy | 2
Mg3.2Bi1.4Sb0.568Se0.032 | 0.8256136 | lowt | Mg alloy | 2
Mg3.2Bi1.4Sb0.568Se0.032 | 0.8256136 | lowt | Mg alloy | 2
Mg3.55Bi1.850Sb0.120Te0.03 | 0.8252826 | lowt | Mg alloy | 2
Mg3.55Bi1.840Sb0.130Te0.03 | 0.8252826 | lowt | Mg alloy | 2
Mg3.55Bi1.830Sb0.140Te0.03 | 0.8252823 | lowt | Mg alloy | 2
Bi1.900Cr0.100Te3 | 0.8249138 | lowt | BiTe | 2
Mg3.55Bi1.860Sb0.110Te0.03 | 0.8243283 | lowt | Mg alloy | 2
Mg3.55Bi1.800Sb0.170Te0.03 | 0.8229495 | lowt | Mg alloy | 2
Mg3.2Bi1.590Sb0.400Se0.01 | 0.8157856 | lowt | Mg alloy | 2
Sb0.005I0.015Cs0.995Bi3.98Te5.97 | 0.815056 | lowt | BiTe | 2
Ba8Ga15.8Sn30.2 | 0.814535 | lowt | other | 2
Mg3.2Bi1.630Sb0.360Se0.01 | 0.8100288 | lowt | Mg alloy | 2
Mg3.2Bi1.620Sb0.370Se0.01 | 0.8100288 | lowt | Mg alloy | 2
Mg3.2Bi1.610Sb0.380Se0.01 | 0.8100288 | lowt | Mg alloy | 2
Mg3.2Bi1.600Sb0.390Se0.01 | 0.8100288 | lowt | Mg alloy | 2
Mg3.2Bi1.650Sb0.340Se0.01 | 0.8096068 | lowt | Mg alloy | 2
Mg0.997Ca0.003Ag0.97Sb0.99 | 0.8095573 | lowt | Mg alloy | 2
Mg3.2Bi1.4Sb0.566Se0.034 | 0.8093762 | lowt | Mg alloy | 2
Mg3.2Bi1.4Sb0.566Se0.034 | 0.8093762 | lowt | Mg alloy | 2
Mg3.2Bi1.580Sb0.410Se0.01 | 0.8082637 | lowt | Mg alloy | 2
Mg3.2Bi1.660Sb0.330Se0.01 | 0.8076916 | lowt | Mg alloy | 2
Mg3.2Bi1.670Sb0.320Se0.01 | 0.8067606 | lowt | Mg alloy | 2
Mg3.2Bi1.640Sb0.350Se0.01 | 0.8064338 | lowt | Mg alloy | 2
Mg3.2Bi1.570Sb0.420Se0.01 | 0.8043837 | lowt | Mg alloy | 2
Mg3.2Bi1.550Sb0.440Se0.01 | 0.8030892 | lowt | Mg alloy | 2
Mg3.2Bi1.540Sb0.450Se0.01 | 0.8030892 | lowt | Mg alloy | 2
Mg0.998Ca0.002Ag0.97Sb0.99 | 0.8013396 | lowt | Mg alloy | 2
Mg3.2Bi1.690Sb0.300Se0.01 | 0.8010098 | lowt | Mg alloy | 2
Mg3.2Bi1.680Sb0.310Se0.01 | 0.8010098 | lowt | Mg alloy | 2
Mg3.2Bi1.530Sb0.460Se0.01 | 0.8003113 | lowt | Mg alloy | 2
Mg3.2Bi1.560Sb0.430Se0.01 | 0.799242 | lowt | Mg alloy | 2
Mg0.999Ca0.001Ag0.97Sb0.99 | 0.7871374 | lowt | Mg alloy | 2
Mg3.2Bi1.110Sb0.880Se0.01 | 0.7845619 | lowt | Mg alloy | 2
Mg3.2Bi1.100Sb0.890Se0.01 | 0.7805865 | lowt | Mg alloy | 2
Mg3.2Bi1.090Sb0.900Se0.01 | 0.7805865 | lowt | Mg alloy | 2
Mg3.2Bi1.080Sb0.910Se0.01 | 0.7805865 | lowt | Mg alloy | 2
Mg3.2Bi | 0.7702993 | lowt | Mg alloy | 2
Ba8Ga15.9Sn30.1 | 0.7617284 | lowt | other | 2
Bi1.930Cr0.070Te3 | 0.7566438 | lowt | BiTe | 2
Ba8Ga14.96Zn0.42Sn30.62 | 0.74786 | lowt | other | 2
Bi1.940Cr0.060Te3 | 0.7472772 | lowt | BiTe | 2
Bi1.970Cr0.030Te3 | 0.740362 | lowt | BiTe | 2
Bi1.960Cr0.040Te3 | 0.7376547 | lowt | BiTe | 2
Ba7.98Ga15.89Cu0.008Sn30.1 | 0.737201 | lowt | other | 2
Bi1.950Cr0.050Te3 | 0.7338786 | lowt | BiTe | 2
Bi1.990Cr0.010Te3 | 0.7276307 | lowt | BiTe | 2
Ba8Ga15.6Zn0.1Sn30.3 | 0.724792 | lowt | other | 2
Ba7.99Ga15.91Cu0.009Sn30.08 | 0.718771 | lowt | other | 2
Ba7.99Ga15.84Cu0.004Sn30.16 | 0.7157 | lowt | other | 2
Mg3.2Bi1.120Sb0.870Se0.01 | 0.7083638 | lowt | Mg alloy | 2
Ba8Ga15.9Zn0.009Sn30.1 | 0.6938272 | lowt | other | 2
Mg3.2Bi1.4Sb0.580Se0.020 | 0.6910871 | lowt | Mg alloy | 2
Mg3.2Bi1.4Sb0.580Se0.020 | 0.6910871 | lowt | Mg alloy | 2
Bi1.980Cr0.020Te3 | 0.68925 | lowt | BiTe | 2
Mg3.2Bi1.4Sb0.584Se0.016 | 0.6872153 | lowt | Mg alloy | 2
Mg3.2Bi1.4Sb0.584Se0.016 | 0.6872153 | lowt | Mg alloy | 2
Mg3.2Bi1.4Sb0.582Se0.018 | 0.6872153 | lowt | Mg alloy | 2
Mg3.2Bi1.4Sb0.582Se0.018 | 0.6872153 | lowt | Mg alloy | 2
Mg3.2Bi1.4Sb0.578Se0.022 | 0.6859735 | lowt | Mg alloy | 2
Mg3.2Bi1.4Sb0.578Se0.022 | 0.6859735 | lowt | Mg alloy | 2
Mg3.2Bi1.130Sb0.860Se0.01 | 0.6839897 | lowt | Mg alloy | 2
Mg3.2Bi1.150Sb0.840Se0.01 | 0.6833946 | lowt | Mg alloy | 2
Mg3.2Bi1.190Sb0.800Se0.01 | 0.6828942 | lowt | Mg alloy | 2
Mg3.2Bi1.180Sb0.810Se0.01 | 0.6828942 | lowt | Mg alloy | 2
Mg3.2Bi1.170Sb0.820Se0.01 | 0.6828942 | lowt | Mg alloy | 2
Mg3.2Bi1.160Sb0.830Se0.01 | 0.6828942 | lowt | Mg alloy | 2
Mg3.2Bi1.140Sb0.850Se0.01 | 0.6818359 | lowt | Mg alloy | 2
Mg3.2Bi1.200Sb0.790Se0.01 | 0.6768999 | lowt | Mg alloy | 2
Mg3.450Bi1.27Sb0.7Te0.03 | 0.6759325 | lowt | Mg alloy | 2
Mg3.460Bi1.27Sb0.7Te0.03 | 0.6741902 | lowt | Mg alloy | 2
Ba8Ga16Sn30 | 0.6738864 | lowt | other | 2
Mg3.55Bi1.330Sb0.640Te0.03 | 0.6713919 | lowt | Mg alloy | 2
Mg3.55Bi1.320Sb0.650Te0.03 | 0.6713919 | lowt | Mg alloy | 2
Mg3.2Bi1.440Sb0.550Se0.01 | 0.6679024 | lowt | Mg alloy | 2
Mg3.2Bi1.430Sb0.560Se0.01 | 0.6679024 | lowt | Mg alloy | 2
Mg3.2Bi1.410Sb0.580Se0.01 | 0.666994 | lowt | Mg alloy | 2
Mg3.55Bi1.360Sb0.610Te0.03 | 0.6661664 | lowt | Mg alloy | 2
Mg3.55Bi1.350Sb0.620Te0.03 | 0.6661664 | lowt | Mg alloy | 2
Mg3.55Bi1.340Sb0.630Te0.03 | 0.6661664 | lowt | Mg alloy | 2
Mg3.2Bi1.420Sb0.570Se0.01 | 0.6650561 | lowt | Mg alloy | 2
Mg3.2Bi1.520Sb0.470Se0.01 | 0.6634557 | lowt | Mg alloy | 2
Mg3.2Bi1.510Sb0.480Se0.01 | 0.6630433 | lowt | Mg alloy | 2
Mg3.2Bi1.4Sb0.596Se0.004 | 0.6612885 | lowt | Mg alloy | 2
Mg3.2Bi1.4Sb0.596Se0.004 | 0.6612885 | lowt | Mg alloy | 2
Mg3.2Bi1.4Sb0.594Se0.006 | 0.6612885 | lowt | Mg alloy | 2
Mg3.2Bi1.4Sb0.594Se0.006 | 0.6612885 | lowt | Mg alloy | 2
Mg3.2Bi1.4Sb0.592Se0.008 | 0.6612885 | lowt | Mg alloy | 2
Mg3.2Bi1.4Sb0.592Se0.008 | 0.6612885 | lowt | Mg alloy | 2
Mg3.2Bi1.4Sb0.590Se0.010 | 0.6612885 | lowt | Mg alloy | 2
Mg3.2Bi1.4Sb0.590Se0.010 | 0.6612885 | lowt | Mg alloy | 2
Mg3.2Bi1.4Sb0.588Se0.012 | 0.6612885 | lowt | Mg alloy | 2
Mg3.2Bi1.4Sb0.588Se0.012 | 0.6612885 | lowt | Mg alloy | 2
Mg3.2Bi1.4Sb0.586Se0.014 | 0.6612885 | lowt | Mg alloy | 2
Mg3.2Bi1.4Sb0.586Se0.014 | 0.6612885 | lowt | Mg alloy | 2
Mg3.2Bi1.400Sb0.590Se0.01 | 0.6612885 | lowt | Mg alloy | 2
Mg3.2Bi1.4Sb0.598Se0.002 | 0.6593505 | lowt | Mg alloy | 2
Mg3.2Bi1.4Sb0.598Se0.002 | 0.6593505 | lowt | Mg alloy | 2
Mg3.2Bi1.500Sb0.490Se0.01 | 0.6586766 | lowt | Mg alloy | 2
Mg3.2Bi1.490Sb0.500Se0.01 | 0.6586766 | lowt | Mg alloy | 2
Mg3.2Bi1.480Sb0.510Se0.01 | 0.6580235 | lowt | Mg alloy | 2
Mg3.2Bi1.470Sb0.520Se0.01 | 0.6580235 | lowt | Mg alloy | 2
Mg3.2Bi1.460Sb0.530Se0.01 | 0.6580235 | lowt | Mg alloy | 2
Mg3.55Bi1.430Sb0.540Te0.03 | 0.6568103 | lowt | Mg alloy | 2
Mg3.2Bi1.450Sb0.540Se0.01 | 0.6553656 | lowt | Mg alloy | 2
Mg3.2Bi1.350Sb0.640Se0.01 | 0.6525939 | lowt | Mg alloy | 2
Mg3.55Bi1.560Sb0.410Te0.03 | 0.6517356 | lowt | Mg alloy | 2
Mg3.55Bi1.420Sb0.550Te0.03 | 0.6510722 | lowt | Mg alloy | 2
Mg3.55Bi1.410Sb0.560Te0.03 | 0.6510722 | lowt | Mg alloy | 2
Mg3.55Bi1.510Sb0.460Te0.03 | 0.6509401 | lowt | Mg alloy | 2
Mg3.55Bi1.400Sb0.570Te0.03 | 0.6482258 | lowt | Mg alloy | 2
Mg3.55Bi1.390Sb0.580Te0.03 | 0.6482258 | lowt | Mg alloy | 2
Ba8Ga15.97Cu0.014Sn30.02 | 0.648123 | lowt | other | 2
Mg3.55Bi1.500Sb0.470Te0.03 | 0.6481026 | lowt | Mg alloy | 2
Mg3.2Bi1.300Sb0.690Se0.01 | 0.6473897 | lowt | Mg alloy | 2
Mg3.2Bi1.340Sb0.650Se0.01 | 0.6468558 | lowt | Mg alloy | 2
Mg3.55Bi1.550Sb0.420Te0.03 | 0.6455597 | lowt | Mg alloy | 2
Mg3.55Bi1.540Sb0.430Te0.03 | 0.6455597 | lowt | Mg alloy | 2
Mg3.55Bi1.530Sb0.440Te0.03 | 0.6455597 | lowt | Mg alloy | 2
Mg3.55Bi1.520Sb0.450Te0.03 | 0.6455597 | lowt | Mg alloy | 2
Mg3.55Bi1.370Sb0.600Te0.03 | 0.6452574 | lowt | Mg alloy | 2
Mg3.55Bi1.380Sb0.590Te0.03 | 0.6450746 | lowt | Mg alloy | 2
Mg3.55Bi1.480Sb0.490Te0.03 | 0.6444389 | lowt | Mg alloy | 2
Mg3.55Bi1.470Sb0.500Te0.03 | 0.6444389 | lowt | Mg alloy | 2
Mg3.55Bi1.460Sb0.510Te0.03 | 0.6444389 | lowt | Mg alloy | 2
Mg3.55Bi1.290Sb0.680Te0.03 | 0.6433039 | lowt | Mg alloy | 2
Mg3.55Bi1.490Sb0.480Te0.03 | 0.642501 | lowt | Mg alloy | 2
Mg3.55Bi1.450Sb0.520Te0.03 | 0.641065 | lowt | Mg alloy | 2
Mg3.55Bi1.440Sb0.530Te0.03 | 0.6404586 | lowt | Mg alloy | 2
Mg3.570Bi1.27Sb0.7Te0.03 | 0.6369156 | lowt | Mg alloy | 2
Mg3.560Bi1.27Sb0.7Te0.03 | 0.6369156 | lowt | Mg alloy | 2
Mg3.55Bi1.280Sb0.690Te0.03 | 0.6369156 | lowt | Mg alloy | 2
Mg3.55Bi1.270Sb0.700Te0.03 | 0.6369156 | lowt | Mg alloy | 2
Mg3.550Bi1.27Sb0.7Te0.03 | 0.6369156 | lowt | Mg alloy | 2
Mg3.540Bi1.27Sb0.7Te0.03 | 0.6369156 | lowt | Mg alloy | 2
Mg3.530Bi1.27Sb0.7Te0.03 | 0.6369156 | lowt | Mg alloy | 2
Mg3.520Bi1.27Sb0.7Te0.03 | 0.6369156 | lowt | Mg alloy | 2
Mg3.510Bi1.27Sb0.7Te0.03 | 0.6369156 | lowt | Mg alloy | 2
Mg3.2Bi1.250Sb0.740Se0.01 | 0.6362788 | lowt | Mg alloy | 2
Mg3.610Bi1.27Sb0.7Te0.03 | 0.6360173 | lowt | Mg alloy | 2
Mg3.600Bi1.27Sb0.7Te0.03 | 0.6360173 | lowt | Mg alloy | 2
Mg3.590Bi1.27Sb0.7Te0.03 | 0.6360173 | lowt | Mg alloy | 2
Mg3.2Bi1.4Sb0.600 | 0.6353557 | lowt | Mg alloy | 2
Mg3.2Bi1.280Sb0.710Se0.01 | 0.6350304 | lowt | Mg alloy | 2
Mg3.2Bi1.270Sb0.720Se0.01 | 0.6350304 | lowt | Mg alloy | 2
Mg3.2Bi1.260Sb0.730Se0.01 | 0.6350304 | lowt | Mg alloy | 2
Mg3.580Bi1.27Sb0.7Te0.03 | 0.6348442 | lowt | Mg alloy | 2
Mg3.55Bi1.310Sb0.660Te0.03 | 0.6345029 | lowt | Mg alloy | 2
Mg3.2Bi1.370Sb0.620Se0.01 | 0.6343745 | lowt | Mg alloy | 2
Mg3.2Bi1.290Sb0.700Se0.01 | 0.6340852 | lowt | Mg alloy | 2
Mg3.2Bi1.330Sb0.660Se0.01 | 0.6337874 | lowt | Mg alloy | 2
Mg3.2Bi1.320Sb0.670Se0.01 | 0.6337874 | lowt | Mg alloy | 2
Mg3.2Bi1.310Sb0.680Se0.01 | 0.6337874 | lowt | Mg alloy | 2
Mg3.2Bi1.240Sb0.750Se0.01 | 0.6329048 | lowt | Mg alloy | 2
Mg3.2Bi1.230Sb0.760Se0.01 | 0.6329048 | lowt | Mg alloy | 2
Mg3.2Bi1.220Sb0.770Se0.01 | 0.6329048 | lowt | Mg alloy | 2
Mg3.2Bi1.210Sb0.780Se0.01 | 0.6329048 | lowt | Mg alloy | 2
Ba8.01Ga16.57Sn28.62Sb0.81 | 0.630303 | lowt | other | 2
Mg3.55Bi1.300Sb0.670Te0.03 | 0.6301823 | lowt | Mg alloy | 2
Mg3.2Bi1.390Sb0.600Se0.01 | 0.6263124 | lowt | Mg alloy | 2
Mg3.2Bi1.380Sb0.610Se0.01 | 0.6263124 | lowt | Mg alloy | 2
Mg3.480Bi1.27Sb0.7Te0.03 | 0.6227514 | lowt | Mg alloy | 2
Mg3.470Bi1.27Sb0.7Te0.03 | 0.6227514 | lowt | Mg alloy | 2
Mg3.500Bi1.27Sb0.7Te0.03 | 0.6188433 | lowt | Mg alloy | 2
Mg3.490Bi1.27Sb0.7Te0.03 | 0.6184309 | lowt | Mg alloy | 2
Mg3.2Bi1.360Sb0.630Se0.01 | 0.6173747 | lowt | Mg alloy | 2
Mg3.700Bi1.27Sb0.7Te0.03 | 0.6171187 | lowt | Mg alloy | 2
Mg3.690Bi1.27Sb0.7Te0.03 | 0.6171187 | lowt | Mg alloy | 2
Mg3.680Bi1.27Sb0.7Te0.03 | 0.6171187 | lowt | Mg alloy | 2
Mg3.670Bi1.27Sb0.7Te0.03 | 0.6171187 | lowt | Mg alloy | 2
Mg3.660Bi1.27Sb0.7Te0.03 | 0.6171187 | lowt | Mg alloy | 2
Mg3.650Bi1.27Sb0.7Te0.03 | 0.6171187 | lowt | Mg alloy | 2
Mg3.640Bi1.27Sb0.7Te0.03 | 0.6171187 | lowt | Mg alloy | 2
Mg3.630Bi1.27Sb0.7Te0.03 | 0.6171187 | lowt | Mg alloy | 2
Mg3.620Bi1.27Sb0.7Te0.03 | 0.6171187 | lowt | Mg alloy | 2
Zr0.996Y0.004NiSn | 0.6016231 | lowt | HH | 2
Zr0.988Y0.012NiSn | 0.5985574 | lowt | HH | 2
Zr0.992Y0.008NiSn | 0.5978968 | lowt | HH | 2
Zr0.984Y0.016NiSn | 0.5914918 | lowt | HH | 2
Zr0.980Y0.020NiSn | 0.5887853 | lowt | HH | 2
Zr0.976Y0.024NiSn | 0.5887853 | lowt | HH | 2
Zr0.956Y0.044NiSn | 0.5762957 | lowt | HH | 2
Zr0.952Y0.048NiSn | 0.5762957 | lowt | HH | 2
Zr0.972Y0.028NiSn | 0.5736991 | lowt | HH | 2
Zr0.968Y0.032NiSn | 0.5736991 | lowt | HH | 2
Zr0.964Y0.036NiSn | 0.5736991 | lowt | HH | 2
Ba8Ga15.9Zn0.019Sn30.1 | 0.5703704 | lowt | other | 2
Zr0.960Y0.040NiSn | 0.5635666 | lowt | HH | 2
Mg3.710Bi1.27Sb0.7Te0.03 | 0.5570999 | lowt | Mg alloy | 2
Zr0.904Y0.096NiSn | 0.5564873 | lowt | HH | 2
Zr0.900Y0.100NiSn | 0.5564873 | lowt | HH | 2
Mg3.750Bi1.27Sb0.7Te0.03 | 0.5552132 | lowt | Mg alloy | 2
Mg3.720Bi1.27Sb0.7Te0.03 | 0.5551486 | lowt | Mg alloy | 2
Mg3.740Bi1.27Sb0.7Te0.03 | 0.554708 | lowt | Mg alloy | 2
Mg3.730Bi1.27Sb0.7Te0.03 | 0.554708 | lowt | Mg alloy | 2
ZrNiSn0.996Sb0.004 | 0.5546985 | lowt | HH | 2
ZrNiSn0.992Sb0.008 | 0.5542947 | lowt | HH | 2
Zr0.924Y0.076NiSn | 0.5511874 | lowt | HH | 2
Ba8Ga15.34Zn0.23Sn30.43 | 0.550433 | lowt | other | 2
Zr0.940Y0.060NiSn | 0.5499355 | lowt | HH | 2
Zr0.936Y0.064NiSn | 0.5499355 | lowt | HH | 2
Zr0.932Y0.068NiSn | 0.5499355 | lowt | HH | 2
Zr0.928Y0.072NiSn | 0.5499355 | lowt | HH | 2
Zr0.920Y0.080NiSn | 0.5497958 | lowt | HH | 2
Zr0.916Y0.084NiSn | 0.5497958 | lowt | HH | 2
Zr0.908Y0.092NiSn | 0.5497655 | lowt | HH | 2
Zr0.948Y0.052NiSn | 0.5475624 | lowt | HH | 2
Zr0.944Y0.056NiSn | 0.5475624 | lowt | HH | 2
Zr0.912Y0.088NiSn | 0.5444358 | lowt | HH | 2
ZrNiSn0.988Sb0.012 | 0.5255773 | lowt | HH | 2
ZrNiSn0.984Sb0.016 | 0.5151676 | lowt | HH | 2
ZrNi0.996Co0.004Sn | 0.510176 | lowt | HH | 2
ZrNiSn0.968Sb0.032 | 0.5089584 | lowt | HH | 2
ZrNiSn0.964Sb0.036 | 0.5089584 | lowt | HH | 2
ZrNiSn0.960Sb0.040 | 0.5089584 | lowt | HH | 2
ZrNiSn0.956Sb0.044 | 0.5089584 | lowt | HH | 2
ZrNi0.992Co0.008Sn | 0.5085264 | lowt | HH | 2
ZrNiSn0.952Sb0.048 | 0.5053517 | lowt | HH | 2
ZrNiSn0.948Sb0.052 | 0.505194 | lowt | HH | 2
ZrNiSn0.976Sb0.024 | 0.5013747 | lowt | HH | 2
ZrNiSn0.980Sb0.020 | 0.5002391 | lowt | HH | 2
ZrNiSn0.924Sb0.076 | 0.4982679 | lowt | HH | 2
ZrNiSn0.944Sb0.056 | 0.4968745 | lowt | HH | 2
ZrNiSn0.940Sb0.060 | 0.4968745 | lowt | HH | 2
ZrNiSn0.972Sb0.028 | 0.4950786 | lowt | HH | 2
ZrNi0.916Co0.084Sn | 0.4926008 | lowt | HH | 2
ZrNi0.912Co0.088Sn | 0.4926008 | lowt | HH | 2
ZrNi0.988Co0.012Sn | 0.4925865 | lowt | HH | 2
ZrNi0.984Co0.016Sn | 0.4925865 | lowt | HH | 2
ZrNi0.980Co0.020Sn | 0.4925865 | lowt | HH | 2
ZrNiSn0.936Sb0.064 | 0.491125 | lowt | HH | 2
ZrNiSn0.932Sb0.068 | 0.491125 | lowt | HH | 2
ZrNiSn0.928Sb0.072 | 0.491125 | lowt | HH | 2
ZrNi0.932Co0.068Sn | 0.4909322 | lowt | HH | 2
ZrNi0.928Co0.072Sn | 0.4909322 | lowt | HH | 2
ZrNi0.924Co0.076Sn | 0.4909322 | lowt | HH | 2
ZrNi0.920Co0.080Sn | 0.4909322 | lowt | HH | 2
ZrNi0.908Co0.092Sn | 0.4885398 | lowt | HH | 2
ZrNi0.904Co0.096Sn | 0.4885398 | lowt | HH | 2
ZrNi0.900Co0.100Sn | 0.4885398 | lowt | HH | 2
ZrNi0.976Co0.024Sn | 0.4868369 | lowt | HH | 2
Mg2Si0.994Bi0.006 | 0.4849545 | lowt | Mg alloy | 2
ZrNi0.936Co0.064Sn | 0.4763894 | lowt | HH | 2
ZrNiSn0.904Sb0.096 | 0.4751271 | lowt | HH | 2
ZrNiSn0.920Sb0.080 | 0.4744273 | lowt | HH | 2
ZrNi0.940Co0.060Sn | 0.4728122 | lowt | HH | 2
ZrNiSn0.916Sb0.084 | 0.4710473 | lowt | HH | 2
ZrNi0.948Co0.052Sn | 0.4709017 | lowt | HH | 2
ZrNiSn0.900Sb0.100 | 0.470473 | lowt | HH | 2
ZrNiSn0.912Sb0.088 | 0.4699904 | lowt | HH | 2
ZrNiSn0.908Sb0.092 | 0.4699904 | lowt | HH | 2
ZrNi0.944Co0.056Sn | 0.4695399 | lowt | HH | 2
ZrNi0.992Cu0.008Sn | 0.4690237 | lowt | HH | 2
ZrNi0.964Co0.036Sn | 0.4564881 | lowt | HH | 2
ZrNi0.972Co0.028Sn | 0.4541151 | lowt | HH | 2
ZrNi0.968Co0.032Sn | 0.4541151 | lowt | HH | 2
ZrNi0.988Cu0.012Sn | 0.4513202 | lowt | HH | 2
ZrNi0.960Co0.040Sn | 0.4481686 | lowt | HH | 2
ZrNi0.956Co0.044Sn | 0.4481686 | lowt | HH | 2
ZrNi0.952Co0.048Sn | 0.4481686 | lowt | HH | 2
ZrNi0.984Cu0.016Sn | 0.4470224 | lowt | HH | 2
ZrNi0.980Cu0.020Sn | 0.4446373 | lowt | HH | 2
ZrNi0.976Cu0.024Sn | 0.4446373 | lowt | HH | 2
ZrNi0.996Cu0.004Sn | 0.4430163 | lowt | HH | 2
ZrNiSn1.000 | 0.4402706 | lowt | HH | 2
ZrNi0.968Cu0.032Sn | 0.4298211 | lowt | HH | 2
ZrNi0.972Cu0.028Sn | 0.4288936 | lowt | HH | 2
ZrNi0.964Cu0.036Sn | 0.401831 | lowt | HH | 2
ZrNi0.960Cu0.040Sn | 0.3958846 | lowt | HH | 2
Sr0.145Ga0.302Ge0.553 | 0.2917379 | lowt | other | 2
Ba8.03Cu5Ge40.97 | 0.2603725 | lowt | other | 2
K8Ga8Sn38 | 0.239437 | lowt | other | 2
Sr0.146Ga0.285Ge0.569 | 0.2390196 | lowt | 46 Series | 2
Sr0.147Ga0.298Ge0.555 | 0.2233201 | lowt | 46 Series | 2
K8In8Sn38 | 0.208451 | lowt | other | 2
Ce1Fe3.5Co0.5Sb13 | 0.198167 | lowt | other | 2
Sb2Te3 | 0.1875089 | lowt | 46 Series | 2
Ga0.3Co4Sb12 | 0.1301205 | lowt | other | 2
Ba8.04Cu4.99Si18Ge22.98 | 0.1299782 | lowt | other | 2
K8Al8Sn38 | 0.129577 | lowt | other | 2
Ce1Fe3.5Co0.5Sb12 | 0.105949 | lowt | other | 2
Ba8Au5.14Si39.51 | 0.1011514 | lowt | other | 2
CuSbS4 | 0.1 | lowt | CuSe | 2
Tl2Sn1Te5 | 0.06730424 | lowt | 46 Series | 2
Sr1.6La0.4Nb2O7 | 0.03816333 | lowt | Multioxide | 2
K2Bi8Se13 | 0.02802724 | lowt | other | 2
La1.000Co1O3 | 0.02 | lowt | other | 2
La0.995Sr0.005Co1O3 | 0.02 | lowt | Multioxide | 2
La0.990Sr0.010Co1O3 | 0.02 | lowt | Multioxide | 2
La0.985Sr0.015Co1O3 | 0.02 | lowt | Multioxide | 2
La0.980Sr0.020Co1O3 | 0.02 | lowt | Multioxide | 2
La0.975Sr0.025Co1O3 | 0.02 | lowt | Multioxide | 2
La0.970Sr0.030Co1O3 | 0.02 | lowt | Multioxide | 2
La0.965Sr0.035Co1O3 | 0.02 | lowt | Multioxide | 2
La0.960Sr0.040Co1O3 | 0.02 | lowt | Multioxide | 2
La0.955Sr0.045Co1O3 | 0.02 | lowt | Multioxide | 2
La0.950Sr0.050Co1O3 | 0.02 | lowt | Multioxide | 2
La0.945Sr0.055Co1O3 | 0.02 | lowt | Multioxide | 2
La0.940Sr0.060Co1O3 | 0.02 | lowt | Multioxide | 2
La0.935Sr0.065Co1O3 | 0.02 | lowt | Multioxide | 2
La0.930Sr0.070Co1O3 | 0.02 | lowt | Multioxide | 2
La0.925Sr0.075Co1O3 | 0.02 | lowt | Multioxide | 2
La0.920Sr0.080Co1O3 | 0.02 | lowt | Multioxide | 2
La0.915Sr0.085Co1O3 | 0.02 | lowt | Multioxide | 2
La0.910Sr0.090Co1O3 | 0.02 | lowt | Multioxide | 2
La0.905Sr0.095Co1O3 | 0.02 | lowt | Multioxide | 2
La0.900Sr0.100Co1O3 | 0.02 | lowt | Multioxide | 2
La0.895Sr0.105Co1O3 | 0.02 | lowt | Multioxide | 2
La0.890Sr0.110Co1O3 | 0.02 | lowt | Multioxide | 2
La0.885Sr0.115Co1O3 | 0.02 | lowt | Multioxide | 2
La0.880Sr0.120Co1O3 | 0.02 | lowt | Multioxide | 2
La0.875Sr0.125Co1O3 | 0.02 | lowt | Multioxide | 2
La0.870Sr0.130Co1O3 | 0.02 | lowt | Multioxide | 2
La0.865Sr0.135Co1O3 | 0.02 | lowt | Multioxide | 2
La0.860Sr0.140Co1O3 | 0.02 | lowt | Multioxide | 2
La0.855Sr0.145Co1O3 | 0.02 | lowt | Multioxide | 2
La0.850Sr0.150Co1O3 | 0.02 | lowt | Multioxide | 2
La0.845Sr0.155Co1O3 | 0.02 | lowt | Multioxide | 2
La0.840Sr0.160Co1O3 | 0.02 | lowt | Multioxide | 2
La0.835Sr0.165Co1O3 | 0.02 | lowt | Multioxide | 2
La0.830Sr0.170Co1O3 | 0.02 | lowt | Multioxide | 2
La0.825Sr0.175Co1O3 | 0.02 | lowt | Multioxide | 2
La0.820Sr0.180Co1O3 | 0.02 | lowt | Multioxide | 2
La0.815Sr0.185Co1O3 | 0.02 | lowt | Multioxide | 2
La0.810Sr0.190Co1O3 | 0.02 | lowt | Multioxide | 2
La0.805Sr0.195Co1O3 | 0.02 | lowt | Multioxide | 2
La0.800Sr0.200Co1O3 | 0.02 | lowt | Multioxide | 2
Tl2Ge1Te5 | 0.01168089 | lowt | other | 2
Sr4.5Nb4.5O15.5 | 0.003877551 | lowt | Multioxide | 2
Sm0.5Ca0.5Mn1O3 | 0.001800496 | lowt | Multioxide | 2
SrTi0.9Nb0.1O3 | 0.0031 | midt | Multioxide | 6
SrTi0.825Nb0.175O3 | 0.0037 | midt | Multioxide | 6
SrTi0.875Nb0.125O3 | 0.0054 | midt | Multioxide | 6
Nd2Cu0.98Zn0.02O4 | 0.005465618 | midt | Multioxide | 6
SrTi0.85Nb0.15O3 | 0.0086 | midt | Multioxide | 6
Bi1Cu0.9Se1O1 | 0.0170616 | midt | Multioxide | 6
La1.98Ba0.02CuO4 | 0.0179 | midt | Multioxide | 6
La1.99Ba0.01CuO4 | 0.0196 | midt | Multioxide | 6
La1.97Ba0.03CuO4 | 0.0208 | midt | Multioxide | 6
Sn0.96Sb0.04O2 | 0.02142 | midt | Multioxide | 6
Fe0.978Co0.00196Si1.96Y0.12O0.18 | 0.02241346 | midt | other | 6
La1.96Ba0.04CuO4 | 0.0239 | midt | Multioxide | 6
Sn0.97Sb0.03O2 | 0.02428 | midt | Multioxide | 6
Cu200Te100 | 0.0291329 | midt | CuSe | 6
Ba8Au4.85Si41.15 | 0.02939771 | midt | other | 6
Ba1Pb1O3 | 0.03001337 | midt | Multioxide | 6
Ba8Au4.10Si41.9 | 0.03113322 | midt | other | 6
La1.95Ba0.05CuO4 | 0.0323 | midt | Multioxide | 6
La1.94Ba0.06CuO4 | 0.0361 | midt | Multioxide | 6
La0.5Co4Sb12 | 0.0384 | midt | other | 6
Fe0.998Co0.002Si2 | 0.03900119 | midt | other | 6
Sn0.995Sb0.005O2 | 0.04126 | midt | Multioxide | 6
Ba8Ga15Zn1Ge30 | 0.0422414 | midt | other | 6
Sn0.99Sb0.01O2 | 0.0536 | midt | Multioxide | 6
Ba0.8Sr0.2Pb1O3 | 0.05562215 | midt | Multioxide | 6
Sn0.98Sb0.02O2 | 0.05713 | midt | Multioxide | 6
Fe0.978Co0.00196Si1.96Y0.04O0.06 | 0.06082099 | midt | other | 6
Na0.74Co0.95Nb0.05O2 | 0.0669615 | midt | Multioxide | 6
Sr1Ti1O3 | 0.06730143 | midt | Multioxide | 6
Ca0.96Bi0.04Mn0.96Nb0.04O3 | 0.07711641 | midt | Multioxide | 6
Ba8Ga15Sb1Ge30 | 0.0844828 | midt | other | 6
Bi5.97Nb0.03Cu2Se3.6Cl0.4O6 | 0.0907 | midt | Multioxide | 6
Ba8Ni2.13Zn3.33Ge39.82Sn0.72 | 0.0973822 | midt | other | 6
Mg2Si0.55Sn0.4Ge0.05 | 0.1001247 | midt | Mg alloy | 6
Sr0.55La0.3Ti1O3 | 0.1044084 | midt | Multioxide | 6
Cu30Ga22Te48 | 0.1048136 | midt | CuSe | 6
Ba0.6Sr0.4Pb1O3 | 0.1065912 | midt | Multioxide | 6
Co4Sb12 | 0.107127 | midt | other | 6
Mg1.9Ca0.1Si1 | 0.1132057 | midt | Mg alloy | 6
Ba8Au5.43Si40.57 | 0.1137489 | midt | other | 6
Cu28Ga25Te47 | 0.1243729 | midt | other | 6
Bi5.94Nb0.06Cu2Se3.6Cl0.4O6 | 0.1342 | midt | Multioxide | 6
Na0.74Co0.9Nb0.1O2 | 0.1342454 | midt | Multioxide | 6
Ba0.4Sr0.6Pb1O3 | 0.1400336 | midt | Multioxide | 6
Na0.015Sn0.985Se1 | 0.1408451 | midt | 46 Series | 6
Na0.01Sn0.99Se1 | 0.1619718 | midt | 46 Series | 6
Ba8.07Cu4.89Si41.03 | 0.1644868 | midt | other | 6
Mg1.95Ca0.05Si1 | 0.1691053 | midt | Mg alloy | 6
Cu153.84Te76.92Ag46.16Te23.08 | 0.1749534 | midt | other | 6
Ba8Ni3.5Ge42.1 | 0.177526 | midt | other | 6
Ba8Au6.10Si38.97 | 0.178312 | midt | other | 6
Ca2.8Na0.2Co3.9Mo0.1O9 | 0.1921 | midt | Multioxide | 6
Ba8Au5.59Si39.01 | 0.1953557 | midt | other | 6
Fe0.2Co3.8Sb12 | 0.196 | midt | other | 6
Ba8.02Cu4.98Si35Ge5.99 | 0.1972716 | midt | other | 6
Fe0.2Co3.8Sb11.8Te0.2 | 0.203 | midt | other | 6
Ba8Cu5.04Si13.01Ge27.96 | 0.2099814 | midt | other | 6
Ca2.95Na0.05Co3.975W0.025O9 | 0.21 | midt | Multioxide | 6
Ba8Cu5Si25Ge16 | 0.2113132 | midt | other | 6
Sn1S1 | 0.216058 | midt | 46 Series | 6
Ca2.9Na0.1Co3.95Mo0.05O9 | 0.22 | midt | Multioxide | 6
Cu29Ga22Te49 | 0.2225375 | midt | other | 6
Ba7.71Ga14.04Si32.24 | 0.228349 | midt | other | 6
Ba8Ga16Zn2.4Ge27.6 | 0.229032 | midt | other | 6
K7Ba1Al9Si37 | 0.233 | midt | other | 6
Bi5.925Nb0.075Cu2Se3.6Cl0.4O6 | 0.2362 | midt | Multioxide | 6
Ba8Ga16Al5Ge25 | 0.236893 | midt | other | 6
Cu27Ga25Te48 | 0.2423584 | midt | CuSe | 6
Mn1Te2 | 0.2481 | midt | BiTe | 6
Sn1Te1 | 0.2481597 | midt | 46 Series | 6
Ca2.85Bi0.15Co4O9 | 0.25 | midt | Multioxide | 6
Bi0.975Al0.025CuSeO | 0.25 | midt | Multioxide | 6
Ba8Cu5.18Si9.98Ge30.85 | 0.2523247 | midt | other | 6
Mg1.98Li0.02Si0.3Sn0.7 | 0.2566667 | midt | Mg alloy | 6
Ba8Si30.5Ga15.5 | 0.257 | midt | other | 6
Ca3Co3.95Ga0.05O9 | 0.26 | midt | Multioxide | 6
Ca2.7Gd0.15Y0.15Co4O9 | 0.26 | midt | Multioxide | 6
Ba7.75Yb0.25Si31.9Ga14.1 | 0.267 | midt | other | 6
Ca2.95Na0.05Co3.975Mo0.025O9 | 0.269 | midt | Multioxide | 6
Ba8Ga16Zn2.6Ge27.4 | 0.269355 | midt | other | 6
Mn0.95Fe0.05Si1.662Al0.1 | 0.2696256 | midt | other | 6
Pb1.18S1.18Ti2S4 | 0.2752854 | midt | 46 Series | 6
Bi1.2S1.2Ti2S4 | 0.2771962 | midt | 46 Series | 6
Mn0.94Ag0.06Si1.8 | 0.2819792 | midt | other | 6
K6Ba2Al10Si36 | 0.284 | midt | other | 6
Ba8Ga16Zn2.8Ge27.2 | 0.289516 | midt | other | 6
Ba8Ga16.4Zn3Ge26.6 | 0.292681 | midt | other | 6
Cu25Ga25Te50 | 0.3025605 | midt | CuSe | 6
Ba8Ga16Zn3.2Ge26.8 | 0.314516 | midt | other | 6
Sr0.9Nd0.1Ti1O3Zr0.003O0.006 | 0.3152437 | midt | Multioxide | 6
Bi5.895Nb0.105Cu2Se3.6Cl0.4O6 | 0.3194 | midt | Multioxide | 6
Mg2Si0.999Bi0.001 | 0.321945 | midt | Mg alloy | 6
Ba8.02Cu5.04Si6Ge34.93 | 0.3262817 | midt | other | 6
Na0.02Sn0.98Se1 | 0.3380282 | midt | 46 Series | 6
Co4Sb11.7Te0.3 | 0.34 | midt | other | 6
Ba8Ga16.3Zn3Ge26.7 | 0.342267 | midt | other | 6
K6.5Ba1.5Al9.5Si36.5 | 0.347 | midt | other | 6
Ba8.04Cu4.90Si3.23Ge37.83 | 0.3476236 | midt | other | 6
Ba8Ga16Zn3Ge27 | 0.352419 | midt | other | 6
Bi0.96Na0.04CuSeO | 0.3536 | midt | Multioxide | 6
Ba0.3Sr0.6La0.1Ti1O3 | 0.3566787 | midt | Multioxide | 6
Ba8Au4Ga4Ge38 | 0.3673267 | midt | other | 6
Bi0.975Sr0.025Cu1Se1O1 | 0.375873 | midt | Multioxide | 6
Bi0.98Na0.02CuSeO | 0.3787 | midt | Multioxide | 6
Mn0.96Ag0.04Si1.8 | 0.3793294 | midt | other | 6
Sn1.2S1.2Ti2S4 | 0.3794808 | midt | 46 Series | 6
Mg2Si0.995Bi0.005 | 0.384698 | midt | Mg alloy | 6
Pb1S1 | 0.3980679 | midt | 46 Series | 6
Ba8Ni1.59Zn4.04Ge39.56Sn0.81 | 0.402094 | midt | other | 6
Ba8Ga16.1Zn3Ge26.9 | 0.40735 | midt | other | 6
Mn1Te1 | 0.410145 | midt | BiTe | 6
Mn0.99Ag0.01Te2 | 0.4115 | midt | BiTe | 6
Bi1Cu0.95Se1O1 | 0.417062 | midt | Multioxide | 6
Bi5.91Nb0.09Cu2Se3.6Cl0.4O6 | 0.418 | midt | Multioxide | 6
Bi0.98Li0.02Cu0.98Mn0.02Se1O1 | 0.42 | midt | Multioxide | 6
Mg1.94Li0.06Si0.3Sn0.7 | 0.42 | midt | Mg alloy | 6
Ba8Ga16.2Zn3Ge26.8 | 0.422846 | midt | other | 6
Ba8Ga16Al1Ge29 | 0.423301 | midt | other | 6
Mn1Si1.8 | 0.4240879 | midt | Mg alloy | 6
Ba8Au2Ga10Ge34 | 0.4331683 | midt | other | 6
Ba8.04Ga16.98Ge28.97 | 0.4358744 | midt | other | 6
Mg2Si0.993Bi0.007 | 0.4368709 | midt | Mg alloy | 6
Bi0.96Li0.04Cu0.96Mn0.04Se1O1 | 0.4371429 | midt | Multioxide | 6
Sn0.98Te1Cu0.04 | 0.4445455 | midt | 46 Series | 6
Mg2Si1 | 0.4461428 | midt | Mg alloy | 6
Ba7.60Ga14.78Si31.63 | 0.449234 | midt | other | 6
Ge1Ag0.1Sb0.1Se1.2 | 0.4654255 | midt | 46 Series | 6
Ba8Ni1.44Zn4.67Ge39.09Sn0.80 | 0.474346 | midt | other | 6
Cu1Ga0.95Fe0.05Te2 | 0.4769358 | midt | CuSe | 6
Ca0.08Fe1.3Co2.7Sb12 | 0.4813559 | midt | other | 6
Mn0.975Cu0.025Te1 | 0.482609 | midt | BiTe | 6
Mg1.9Li0.1Si0.3Sn0.7 | 0.4833333 | midt | Mg alloy | 6
Mn0.98Ag0.02Si1.8 | 0.4834798 | midt | other | 6
Bi0.95Sr0.05Cu1Se1O1 | 0.4850794 | midt | Multioxide | 6
Mg1.86Li0.14Si0.3Sn0.7 | 0.4933333 | midt | Mg alloy | 6
Ba8Ga15Ge31 | 0.4939986 | midt | other | 6
Fe0.2Co3.8Sb11.7Te0.3 | 0.494 | midt | other | 6
Cu1Ga1Te2 | 0.496396 | midt | CuSe | 6
Ba8Ga16Al4Ge26 | 0.497087 | midt | other | 6
Mg2Si0.997Bi0.003 | 0.4996783 | midt | Mg alloy | 6
Cu3Sb1Se4 | 0.5 | midt | CuSe | 6
Bi0.875Mg0.125CuSeO | 0.5001 | midt | Multioxide | 6
Ba8Ga16Zn2Ge28 | 0.502874 | midt | other | 6
Ca0.02Fe1.3Co2.7Sb12 | 0.5050847 | midt | other | 6
Sn0.97Te1Cu0.06 | 0.5072727 | midt | 46 Series | 6
Bi0.875Sr0.125Cu1Se1O1 | 0.5079365 | midt | Multioxide | 6
Ca0.2Fe1.3Co2.7Sb12 | 0.5080743 | midt | other | 6
Mn0.98Ag0.02Te2 | 0.5092 | midt | BiTe | 6
Sn0.99Na0.01Se0.92Te0.08 | 0.5101382 | midt | 46 Series | 6
Zr0.970Nb0.030NiSn | 0.5117537 | midt | HH | 6
Zr0.960Nb0.040NiSn | 0.5117537 | midt | HH | 6
Cu133.34Te66.67Ag66.66Te33.33 | 0.5122896 | midt | other | 6
Bi0.9Mg0.1CuSeO | 0.5129 | midt | Multioxide | 6
Zr0.950Nb0.050NiSn | 0.5140718 | midt | HH | 6
Zr0.980Nb0.020NiSn | 0.517476 | midt | HH | 6
Ba8Ni1.00Zn5.30Ge38.98Sn0.72 | 0.521466 | midt | other | 6
Sn0.95Mn0.05Te1 | 0.5218935 | midt | 46 Series | 6
Ba7.65Ga14.51Si31.84 | 0.525286 | midt | other | 6
Ga0.1Co4Sb11.7Te0.3 | 0.528 | midt | other | 6
Bi0.95Al0.05CuSeO | 0.5291 | midt | Multioxide | 6
Mn0.95Cu0.05Te1 | 0.530435 | midt | BiTe | 6
Co3.25Fe0.73Sb12 | 0.5367795 | midt | other | 6
Ba8Ga16Al2Ge28 | 0.539806 | midt | other | 6
Bi0.99Cs0.01Cu1Se1O1 | 0.5414365 | midt | Multioxide | 6
Na0.03Sn0.97Se1 | 0.5422535 | midt | 46 Series | 6
Mn0.99Ag0.01Si1.8 | 0.5426171 | midt | BiTe | 6
Ti0.960Nb0.040NiSn | 0.5431474 | midt | HH | 6
Ca1Fe4Sb12 | 0.5435345 | midt | other | 6
Zr0.990Nb0.010NiSn | 0.5443518 | midt | HH | 6
Bi0.98Mg0.02CuSeO | 0.5465 | midt | Multioxide | 6
Ba7.79Ga14.81Si31.40 | 0.547378 | midt | other | 6
Ca0.04Fe1.3Co2.7Sb12 | 0.5491525 | midt | Multioxide | 6
Bi0.925Mg0.075CuSeO | 0.551 | midt | Multioxide | 6
Sn0.99Na0.01Se1 | 0.5516129 | midt | 46 Series | 6
Mn0.925Cu0.075Te1 | 0.552174 | midt | BiTe | 6
Ti0.5Zr0.495Nb0.005NiSn0.99Sb0.01 | 0.5522762 | midt | HH | 6
Bi0.995Cs0.005Cu1Se1O1 | 0.5530387 | midt | Multioxide | 6
Ti0.5Zr0.49Nb0.01NiSn0.98Sb0.02 | 0.5559529 | midt | HH | 6
Bi0.85Sr0.15Cu1Se1O1 | 0.5561905 | midt | Multioxide | 6
Sn0.95Te1Cu0.1 | 0.5563636 | midt | 46 Series | 6
Ti0.5Zr0.495Nb0.005NiSn0.995Sb0.005 | 0.5567412 | midt | HH | 6
Bi0.995Sb0.005CuSeO | 0.5568 | midt | Multioxide | 6
Sn0.999Na0.001S1 | 0.5571829 | midt | 46 Series | 6
Ti0.970Nb0.030NiSn | 0.5587576 | midt | HH | 6
Ti0.5Zr0.495Nb0.005NiSn0.985Sb0.015 | 0.5600785 | midt | HH | 6
Ca0.4Fe1.3Co2.7Sb12 | 0.5601644 | midt | other | 6
Ti0.5Zr0.49Nb0.01NiSn0.99Sb0.01 | 0.5615304 | midt | HH | 6
Ca0.75Ce0.25Fe4Sb12 | 0.5616379 | midt | other | 6
Bi0.98Ca0.01Pb0.01Cu1Se1O1 | 0.5637011 | midt | Multioxide | 6
Ti0.5Zr0.49Nb0.01NiSn0.995Sb0.005 | 0.5640386 | midt | HH | 6
Cu111.12Te55.56Ag88.88Te44.44 | 0.564447 | midt | other | 6
Ti0.5Zr0.485Nb0.015NiSn0.985Sb0.015 | 0.5645188 | midt | HH | 6
Bi0.99Sb0.01CuSeO | 0.569 | midt | Multioxide | 6
Ti0.5Zr0.485Nb0.015NiSn0.99Sb0.01 | 0.5694967 | midt | HH | 6
Ti0.5Zr0.495Nb0.005NiSn0.98Sb0.02 | 0.5700138 | midt | HH | 6
Ba8Ga16Al3Ge27 | 0.570874 | midt | other | 6
Pb1S1Pb0.00067Cl0.00134Sb0.005 | 0.5712599 | midt | 46 Series | 6
Ti0.950Nb0.050NiSn | 0.573219 | midt | HH | 6
Ti0.980Nb0.020NiSn | 0.5732963 | midt | HH | 6
Ba8Cu5.1Ge40.2Sn0.7 | 0.5738324 | midt | other | 6
Ti0.990Nb0.010NiSn | 0.5767834 | midt | HH | 6
Ti0.5Zr0.49Nb0.01NiSn0.985Sb0.015 | 0.5774735 | midt | HH | 6
Bi0.94Na0.06CuSeO | 0.5797 | midt | Multioxide | 6
Ti0.5Zr0.485Nb0.015NiSn0.98Sb0.02 | 0.5810261 | midt | HH | 6
Ti0.5Zr0.48Nb0.02NiSn0.985Sb0.015 | 0.5810261 | midt | HH | 6
Bi0.9Sr0.1Cu1Se1O1 | 0.5815873 | midt | Multioxide | 6
Ti0.5Zr0.48Nb0.02NiSn0.98Sb0.02 | 0.5822759 | midt | HH | 6
Bi0.96Mg0.04CuSeO | 0.5823 | midt | Multioxide | 6
Ti0.5Zr0.48Nb0.02NiSn0.99Sb0.01 | 0.5836098 | midt | HH | 6
Bi0.975Mg0.025CuSeO | 0.5855 | midt | Multioxide | 6
Sn0.99Na0.01S1 | 0.5862486 | midt | 46 Series | 6
Ti0.5Zr0.485Nb0.015NiSn0.995Sb0.005 | 0.5885981 | midt | HH | 6
In0.05Co4Sb12 | 0.5958313 | midt | other | 6
Ga0.3Co4Sb11.7Te0.3 | 0.596 | midt | other | 6
Ti0.5Zr0.48Nb0.02NiSn0.995Sb0.005 | 0.5965644 | midt | HH | 6
Ba8Ni1.23Zn5.01Ge38.73Sn1.03 | 0.596859 | midt | other | 6
Bi0.9Mg0.1CuSeO | 0.599 | midt | Multioxide | 6
Bi0.94Li0.06Cu0.94Mn0.06Se1O1 | 0.6 | midt | Multioxide | 6
Bi0.9Na0.1CuSeO | 0.6029 | midt | Multioxide | 6
Bi0.9Ag0.1CuSeO | 0.6039 | midt | Multioxide | 6
Ga0.2Co4Sb11.7Te0.3 | 0.604 | midt | other | 6
Cu25Ga26Te49 | 0.6040613 | midt | other | 6
Sn0.99Na0.01Se0.8Te0.2 | 0.60553 | midt | 46 Series | 6
Sn1Se0.98I0.02 | 0.6059322 | midt | 46 Series | 6
Ba8Au5Ga1Ge40 | 0.6064356 | midt | other | 6
Bi0.92Mg0.08CuSeO | 0.6109 | midt | Multioxide | 6
Bi0.92Na0.08CuSeO | 0.6114 | midt | Multioxide | 6
Bi0.98Sb0.02CuSeO | 0.6156 | midt | Multioxide | 6
Sn0.96Te1Cu0.08 | 0.6163636 | midt | 46 Series | 6
Yb0.2La0.1Co4Sb12 | 0.6185776 | midt | other | 6
Bi0.975Ca0.025Cu1Se1O1 | 0.6186047 | midt | Multioxide | 6
Ba8Au1Ga13Ge32 | 0.620297 | midt | other | 6
Bi0.94Ag0.06CuSeO | 0.6212 | midt | Multioxide | 6
Ti0.95Hf0.05NiSn0.950Sb0.050 | 0.622382 | midt | HH | 6
Ti0.95Hf0.05NiSn0.960Sb0.040 | 0.6227119 | midt | HH | 6
Sn0.99Mn0.01Te1 | 0.625 | midt | 46 Series | 6
Ti0.95Hf0.05NiSn0.970Sb0.030 | 0.6267624 | midt | HH | 6
Bi0.875La0.125CuSeO | 0.6269 | midt | Multioxide | 6
Mg2Si0.9985Bi0.0015 | 0.6341099 | midt | Mg alloy | 6
Ba8Ni0.60Zn6.18Ge38.07Sn1.15 | 0.637696 | midt | other | 6
Ge1Se0.5Te0.5 | 0.6380952 | midt | 46 Series | 6
Ca0.25Ce0.75Fe4Sb12 | 0.6400862 | midt | other | 6
Sn1Se0.88Br0.12 | 0.6428571 | midt | 46 Series | 6
Ti0.95Hf0.05NiSn0.980Sb0.020 | 0.6429834 | midt | HH | 6
Bi1Cu0.985Se1O1 | 0.64455 | midt | Multioxide | 6
Bi0.925Al0.075CuSeO | 0.6479 | midt | Multioxide | 6
Sn0.99Na0.01Se0.84Te0.16 | 0.6511521 | midt | 46 Series | 6
Mg2Sn1 | 0.652 | midt | Mg alloy | 6
Sn1Se0.99I0.01 | 0.6525424 | midt | 46 Series | 6
Ti0.95Hf0.05NiSn0.990Sb0.010 | 0.6536784 | midt | HH | 6
Cu1.99In0.01Se1 | 0.6551724 | midt | CuSe | 6
Ce1Fe3.5Co0.5Sb14 | 0.6558871 | midt | other | 6
Bi0.96Ca0.02Pb0.02Cu1Se1O1 | 0.6604982 | midt | Multioxide | 6
Sn0.93Mg0.1Te1 | 0.661 | midt | 46 Series | 6
Bi0.9La0.1CuSeO | 0.6619 | midt | Multioxide | 6
Ge1Ag0.3Sb0.3Se1.6 | 0.662234 | midt | 46 Series | 6
Sn0.8Mn0.2Te1 | 0.6627219 | midt | 46 Series | 6
K0.005Pb1Te0.7S0.3 | 0.6647399 | midt | 46 Series | 6
Bi0.8Na0.2CuSeO | 0.6666 | midt | Multioxide | 6
Bi0.95Mg0.05CuSeO | 0.6667 | midt | Multioxide | 6
Bi0.9Ca0.1Cu1Se1O1 | 0.6697674 | midt | Multioxide | 6
Bi0.94La0.06CuSeO | 0.6737 | midt | Multioxide | 6
Ba8Ni0.63Zn6.03Ge38.43Sn0.91 | 0.675393 | midt | other | 6
Yb0.85Fe2.7Co1.3Sb12 | 0.676 | midt | other | 6
Bi0.92Ag0.08CuSeO | 0.6808 | midt | Multioxide | 6
Cu1Ga0.97Fe0.03Te2 | 0.6810519 | midt | CuSe | 6
Ga0.1Ba0.2Co4Sb12.1 | 0.6827751 | midt | other | 6
Mn0.96Ag0.04Te2 | 0.6893 | midt | BiTe | 6
Sn0.98Bi0.02Te0.02Hg1In1Te2 | 0.6919184 | midt | 46 Series | 6
Ga0.3Ba0.2Co4Sb12.3 | 0.6942584 | midt | other | 6
Ca0.06Fe1.3Co2.7Sb12 | 0.6949153 | midt | other | 6
Bi0.99Na0.01Cu1Se1O1 | 0.6973684 | midt | Multioxide | 6
Bi0.95Sb0.05CuSeO | 0.6986 | midt | Multioxide | 6
Bi0.85Na0.15CuSeO | 0.6995 | midt | Multioxide | 6
La0.85Fe2.7Co1.3Sb12 | 0.7 | midt | other | 6
Cu2Se0.950Te0.050 | 0.7 | midt | other | 6
Sn0.98Bi0.02Hg1In1Te2 | 0.7001798 | midt | other | 6
Ga0.2Ba0.2Co4Sb12.2 | 0.7019139 | midt | other | 6
Ti0.8Hf0.2NiSn0.950Sb0.050 | 0.7073966 | midt | HH | 6
Ti0.8Hf0.2NiSn0.980Sb0.020 | 0.7096993 | midt | HH | 6
Pb1S1Pb0.00067Cl0.00134Sb0.01 | 0.7098833 | midt | 46 Series | 6
Al0.5La0.5Co4Sb12 | 0.71 | midt | other | 6
Ca0.6Fe1.3Co2.7Sb12 | 0.7105327 | midt | other | 6
In0.2Yb0.1Co4Sb12 | 0.7147941 | midt | other | 6
Ga0.2In0.15Co4Sb12 | 0.7156627 | midt | other | 6
Ti0.8Hf0.2NiSn0.960Sb0.040 | 0.7167812 | midt | HH | 6
Ti0.8Hf0.2NiSn0.970Sb0.030 | 0.7223195 | midt | HH | 6
Ti0.050Hf0.25Zr0.700NiSn0.985Sb0.015 | 0.7230567 | midt | HH | 6
Bi0.92Sb0.08CuSeO | 0.727 | midt | Multioxide | 6
Bi0.92La0.08CuSeO | 0.7298 | midt | Multioxide | 6
Bi0.95Ca0.05Cu1Se1O1 | 0.7302326 | midt | Multioxide | 6
Ba0.2Co4Sb12 | 0.7325359 | midt | other | 6
Hf0.150Zr0.150Ti0.700NiSn | 0.7356792 | midt | HH | 6
Sn1Se0.97I0.03 | 0.7372881 | midt | 46 Series | 6
Hf0.160Zr0.160Ti0.680NiSn | 0.7376246 | midt | HH | 6
Sn0.94Te1Cu0.12 | 0.7390909 | midt | 46 Series | 6
Hf0.170Zr0.170Ti0.660NiSn | 0.7392875 | midt | HH | 6
Sn0.96Mg0.07Te1 | 0.74 | midt | 46 Series | 6
Sn1Se0.96I0.04 | 0.7415254 | midt | 46 Series | 6
Hf0.490Zr0.490Ti0.020NiSn | 0.7423233 | midt | HH | 6
Hf0.260Zr0.260Ti0.480NiSn | 0.7447573 | midt | HH | 6
Hf0.180Zr0.180Ti0.640NiSn | 0.7448842 | midt | HH | 6
Bi0.94Mg0.06CuSeO | 0.747 | midt | Multioxide | 6
YbCd1.200Mg0.800Sb2 | 0.7471286 | midt | zintl | 6
Sn0.995Ag0.005S1 | 0.747445 | midt | 46 Series | 6
Hf0.190Zr0.190Ti0.620NiSn | 0.7476436 | midt | HH | 6
Hf0.240Zr0.240Ti0.520NiSn | 0.7481831 | midt | HH | 6
Ce1Fe4Sb12 | 0.7482679 | midt | other | 6
Ca0.5Ce0.5Fe4Sb12 | 0.7487069 | midt | other | 6
YbCd1.220Mg0.780Sb2 | 0.7495581 | midt | zintl | 6
Cu2Se0.945Te0.055 | 0.75 | midt | CuSe | 6
Ti0.250Hf0.25Zr0.500NiSn0.985Sb0.015 | 0.750556 | midt | HH | 6
YbCd1.210Mg0.790Sb2 | 0.7516807 | midt | zintl | 6
Hf0.160Zr0.160Ti0.680NiSn0.998Sb0.002 | 0.7527564 | midt | HH | 6
Hf0.150Zr0.150Ti0.700NiSn0.998Sb0.002 | 0.7527564 | midt | HH | 6
Hf0.460Zr0.460Ti0.080NiSn | 0.7560271 | midt | HH | 6
Hf0.270Zr0.270Ti0.460NiSn | 0.7565668 | midt | HH | 6
Hf0.210Zr0.210Ti0.580NiSn | 0.7574011 | midt | HH | 6
Hf0.250Zr0.250Ti0.500NiSn | 0.7576052 | midt | HH | 6
Hf0.220Zr0.220Ti0.560NiSn | 0.7590443 | midt | HH | 6
Hf0.230Zr0.230Ti0.540NiSn | 0.7601099 | midt | HH | 6
Hf0.200Zr0.200Ti0.600NiSn | 0.7607413 | midt | HH | 6
Hf0.390Zr0.390Ti0.220NiSn | 0.7614321 | midt | HH | 6
Bi0.925Sr0.075Cu1Se1O1 | 0.7619048 | midt | Multioxide | 6
Sn0.95Mg0.08Te1 | 0.762 | midt | 46 Series | 6
Hf0.170Zr0.170Ti0.660NiSn0.998Sb0.002 | 0.7626069 | midt | HH | 6
Hf0.190Zr0.190Ti0.620NiSn0.998Sb0.002 | 0.7627754 | midt | HH | 6
Hf0.180Zr0.180Ti0.640NiSn0.998Sb0.002 | 0.7627754 | midt | HH | 6
Hf0.480Zr0.480Ti0.040NiSn | 0.7630959 | midt | HH | 6
Bi0.995Na0.005Cu1Se1O1 | 0.7631579 | midt | Multioxide | 6
Ti0.300Hf0.25Zr0.450NiSn0.985Sb0.015 | 0.7632784 | midt | HH | 6
Ti0.350Hf0.25Zr0.400NiSn0.985Sb0.015 | 0.7633199 | midt | HH | 6
Ti0.400Hf0.25Zr0.350NiSn0.985Sb0.015 | 0.7640415 | midt | HH | 6
Ti0.8Hf0.2NiSn0.990Sb0.010 | 0.7645724 | midt | HH | 6
Ti0.100Hf0.25Zr0.650NiSn0.985Sb0.015 | 0.7667933 | midt | HH | 6
Hf0.290Zr0.290Ti0.420NiSn | 0.7668675 | midt | HH | 6
Pb1S1Pb0.00067Cl0.00134Sb0.02 | 0.7677923 | midt | 46 Series | 6
Hf0.470Zr0.470Ti0.060NiSn | 0.7698653 | midt | HH | 6
Hf0.300Zr0.300Ti0.400NiSn | 0.770518 | midt | HH | 6
Ge1Ag0.15Sb0.15Se1.3 | 0.7712766 | midt | 46 Series | 6
Bi0.92Li0.08Cu0.92Mn0.08Se1O1 | 0.7714286 | midt | Multioxide | 6
Hf0.450Zr0.450Ti0.100NiSn | 0.7716488 | midt | HH | 6
Hf0.250Zr0.250Ti0.500NiSn0.998Sb0.002 | 0.772929 | midt | HH | 6
Sn0.980Ca0.050Te | 0.7737446 | midt | 46 Series | 6
Ce0.81Fe3Co1Sb11.83 | 0.774 | midt | other | 6
Hf0.260Zr0.260Ti0.480NiSn0.998Sb0.002 | 0.77451 | midt | HH | 6
Hf0.440Zr0.440Ti0.120NiSn | 0.7762174 | midt | HH | 6
Ti0.200Hf0.25Zr0.550NiSn0.985Sb0.015 | 0.7775212 | midt | HH | 6
Hf0.220Zr0.220Ti0.560NiSn0.998Sb0.002 | 0.7776266 | midt | HH | 6
Hf0.380Zr0.380Ti0.240NiSn | 0.7782626 | midt | HH | 6
Hf0.240Zr0.240Ti0.520NiSn0.998Sb0.002 | 0.7787049 | midt | HH | 6
Hf0.280Zr0.280Ti0.440NiSn | 0.7789975 | midt | HH | 6
Hf0.230Zr0.230Ti0.540NiSn0.998Sb0.002 | 0.7812096 | midt | HH | 6
Ti0.450Hf0.25Zr0.300NiSn0.985Sb0.015 | 0.7817982 | midt | HH | 6
Hf0.200Zr0.200Ti0.600NiSn0.998Sb0.002 | 0.7833119 | midt | HH | 6
Hf0.430Zr0.430Ti0.140NiSn | 0.7834348 | midt | HH | 6
Hf0.420Zr0.420Ti0.160NiSn | 0.7865558 | midt | HH | 6
Sn0.93Mn0.07Te1 | 0.7869822 | midt | 46 Series | 6
Hf0.210Zr0.210Ti0.580NiSn0.998Sb0.002 | 0.7876156 | midt | HH | 6
Ti0.150Hf0.25Zr0.600NiSn0.985Sb0.015 | 0.7884282 | midt | HH | 6
Cu3Sb0.85Bi0.015Se4 | 0.789 | midt | CuSe | 6
Hf0.360Zr0.360Ti0.280NiSn | 0.792196 | midt | HH | 6
Hf0.350Zr0.350Ti0.300NiSn | 0.792196 | midt | HH | 6
Hf0.270Zr0.270Ti0.460NiSn0.998Sb0.002 | 0.7930683 | midt | HH | 6
Hf0.370Zr0.370Ti0.260NiSn | 0.7933182 | midt | HH | 6
YbCd1.230Mg0.770Sb2 | 0.7943097 | midt | zintl | 6
Li0.2Co4Sb12 | 0.794816 | midt | other | 6
In0.006Ge0.994Te1 | 0.7952586 | midt | 46 Series | 6
Ge0.5Pb0.5Se0.5Te0.5 | 0.8 | midt | 46 Series | 6
Cu2Se0.940Te0.060 | 0.8 | midt | CuSe | 6
Cu1.980Ag0.020Se0.99S0.01 | 0.8 | midt | CuSe | 6
Hf0.360Zr0.360Ti0.280NiSn0.998Sb0.002 | 0.8026403 | midt | HH | 6
Ba8Ga15.66Zn0.07Sn30.27 | 0.802993 | midt | other | 6
Hf0.330Zr0.330Ti0.340NiSn | 0.8041525 | midt | HH | 6
Hf0.340Zr0.340Ti0.320NiSn | 0.8048348 | midt | HH | 6
Hf0.320Zr0.320Ti0.360NiSn | 0.8051189 | midt | HH | 6
Hf0.310Zr0.310Ti0.380NiSn | 0.8051189 | midt | HH | 6
Hf0.330Zr0.330Ti0.340NiSn0.998Sb0.002 | 0.8052181 | midt | HH | 6
Hf0.350Zr0.350Ti0.300NiSn0.998Sb0.002 | 0.8059004 | midt | HH | 6
Hf0.340Zr0.340Ti0.320NiSn0.998Sb0.002 | 0.8059004 | midt | HH | 6
Hf0.460Zr0.460Ti0.080NiSn0.998Sb0.002 | 0.8061965 | midt | HH | 6
Bi0.92Pb0.08Cu1Se1O1 | 0.806639 | midt | Multioxide | 6
Hf0.290Zr0.290Ti0.420NiSn0.998Sb0.002 | 0.8076859 | midt | HH | 6
Yb0.42La0.43Fe2.7Co1.3Sb12 | 0.808 | midt | other | 6
In0.005Ge0.995Te1 | 0.8081897 | midt | 46 Series | 6
Ga0.2In0.2Co4Sb12 | 0.8096386 | midt | other | 6
Cu1.975Ag0.025Se0.99S0.01 | 0.81 | midt | CuSe | 6
Ba8Au5.33Ge40.67 | 0.81068 | midt | other | 6
YbCd1.240Mg0.760Sb2 | 0.8116042 | midt | zintl | 6
Ce1Fe3Co1Sb12 | 0.8120136 | midt | other | 6
Hf0.480Zr0.480Ti0.040NiSn0.998Sb0.002 | 0.8126958 | midt | HH | 6
Ca0.14Co4Sb12 | 0.8134615 | midt | other | 6
Hf0.410Zr0.410Ti0.180NiSn | 0.813973 | midt | HH | 6
Ce0.86Fe3Co1Sb12.09 | 0.814 | midt | other | 6
Bi0.92Ca0.04Pb0.04Cu1Se1O1 | 0.8142349 | midt | Multioxide | 6
Hf0.320Zr0.320Ti0.360NiSn0.998Sb0.002 | 0.814722 | midt | HH | 6
Hf0.280Zr0.280Ti0.440NiSn0.998Sb0.002 | 0.8154634 | midt | HH | 6
Hf0.310Zr0.310Ti0.380NiSn0.998Sb0.002 | 0.8158051 | midt | HH | 6
Hf0.490Zr0.490Ti0.020NiSn0.998Sb0.002 | 0.8162748 | midt | HH | 6
Hf0.400Zr0.400Ti0.200NiSn | 0.8167899 | midt | HH | 6
Sn0.960Ca0.070Te | 0.8186424 | midt | 46 Series | 6
Cu1.970Ag0.030Se0.99S0.01 | 0.82 | midt | CuSe | 6
YbCd1.260Mg0.740Sb2 | 0.820058 | midt | zintl | 6
Hf0.390Zr0.390Ti0.220NiSn0.998Sb0.002 | 0.820806 | midt | HH | 6
Hf0.470Zr0.470Ti0.060NiSn0.998Sb0.002 | 0.8212845 | midt | HH | 6
Bi0.96Pb0.04Cu1Se1O1 | 0.821577 | midt | Multioxide | 6
CoSb2.925Te0.075 | 0.8230088 | midt | other | 6
Hf0.450Zr0.450Ti0.100NiSn0.998Sb0.002 | 0.823771 | midt | HH | 6
Hf0.300Zr0.300Ti0.400NiSn0.998Sb0.002 | 0.8242088 | midt | HH | 6
Mg2Si0.5425Sn0.4Ge0.05Sb0.0075 | 0.8287227 | midt | Mg alloy | 6
Cu1.965Ag0.035Se0.99S0.01 | 0.83 | midt | CuSe | 6
Hf0.440Zr0.440Ti0.120NiSn0.998Sb0.002 | 0.8314559 | midt | HH | 6
Sn0.970Ca0.060Te | 0.8322657 | midt | 46 Series | 6
Hf0.370Zr0.370Ti0.260NiSn0.998Sb0.002 | 0.8341284 | midt | HH | 6
Sn0.950Ca0.080Te | 0.8341942 | midt | 46 Series | 6
Sn0.91Mn0.09Te1 | 0.8366864 | midt | 46 Series | 6
Hf0.430Zr0.430Ti0.140NiSn0.998Sb0.002 | 0.8385181 | midt | HH | 6
Hf0.380Zr0.380Ti0.240NiSn0.998Sb0.002 | 0.8386116 | midt | HH | 6
Cu1.960Ag0.040Se0.99S0.01 | 0.84 | midt | CuSe | 6
Bi0.925Ca0.075Cu1Se1O1 | 0.8418605 | midt | Multioxide | 6
Fe0.2Co3.8Sb11.4Te0.6 | 0.843 | midt | other | 6
La1Fe3Co1Sb12 | 0.8475181 | midt | other | 6
YbCd1.250Mg0.750Sb2 | 0.8484446 | midt | zintl | 6
Bi0.98Na0.02Cu1Se1O1 | 0.8486842 | midt | CuSe | 6
Cu2Se0.935Te0.065 | 0.85 | midt | CuSe | 6
Cu1.955Ag0.045Se0.99S0.01 | 0.85 | midt | CuSe | 6
Hf0.400Zr0.400Ti0.200NiSn0.998Sb0.002 | 0.8510037 | midt | HH | 6
YbCd1.640Mg0.360Sb2 | 0.8514237 | midt | zintl | 6
YbCd1.630Mg0.370Sb2 | 0.8514237 | midt | zintl | 6
Sn0.98Bi0.02Te0.005Hg1In1Te2 | 0.851751 | midt | 46 Series | 6
Yb0.6Co4Sb12 | 0.8543249 | midt | other | 6
YbCd1.670Mg0.330Sb2 | 0.8547723 | midt | zintl | 6
YbCd1.660Mg0.340Sb2 | 0.8547723 | midt | zintl | 6
YbCd1.650Mg0.350Sb2 | 0.8547723 | midt | zintl | 6
Al0.3La0.5Co4Sb12 | 0.857 | midt | other | 6
YbCd1.270Mg0.730Sb2 | 0.857244 | midt | zintl | 6
YbCd1.690Mg0.310Sb2 | 0.8590426 | midt | zintl | 6
Ag0.15Cu1.85Sn0.990In0.010Se3 | 0.86 | midt | CuSe | 6
Cu1.950Ag0.050Se0.99S0.01 | 0.86 | midt | CuSe | 6
Hf0.410Zr0.410Ti0.180NiSn0.998Sb0.002 | 0.8601191 | midt | HH | 6
YbCd1.800Mg0.200Sb2 | 0.8614831 | midt | zintl | 6
YbCd1.790Mg0.210Sb2 | 0.8614831 | midt | zintl | 6
YbCd1.810Mg0.190Sb2 | 0.8625738 | midt | zintl | 6
Hf0.420Zr0.420Ti0.160NiSn0.998Sb0.002 | 0.8637216 | midt | HH | 6
YbCd1.820Mg0.180Sb2 | 0.8639655 | midt | zintl | 6
YbCd1.780Mg0.220Sb2 | 0.8644426 | midt | zintl | 6
YbCd1.770Mg0.230Sb2 | 0.8644426 | midt | zintl | 6
YbCd1.760Mg0.240Sb2 | 0.8644426 | midt | zintl | 6
YbCd1.750Mg0.250Sb2 | 0.8644426 | midt | zintl | 6
YbCd1.680Mg0.320Sb2 | 0.8646969 | midt | zintl | 6
YbCd1.830Mg0.170Sb2 | 0.8684512 | midt | zintl | 6
Pb0.9975Cr0.0025Se1 | 0.8695187 | midt | 46 Series | 8
Cu1.997Ga0.003Se1.003 | 0.87 | midt | CuSe | 8
Cu1.945Ag0.055Se0.99S0.01 | 0.87 | midt | CuSe | 8
YbCd1.700Mg0.300Sb2 | 0.8714644 | midt | zintl | 8
Tl0.01Pb0.99Te1 | 0.8722611 | midt | 46 Series | 8
Ba8Ni0.22Zn7.22Ge37.12Sn1.44 | 0.873298 | midt | other | 8
Ga0.2In0.25Co4Sb12 | 0.8746988 | midt | other | 8
Sn0.97Mn0.03Te1 | 0.875 | midt | 46 Series | 8
Al0.1La0.5Co4Sb12 | 0.876 | midt | other | 8
Sn0.98Bi0.02Te0.01Hg1In1Te2 | 0.8761142 | midt | 46 Series | 8
Sn0.96Na0.04S1 | 0.8769061 | midt | 46 Series | 8
YbCd1.620Mg0.380Sb2 | 0.8785971 | midt | zintl | 8
Bi0.925Ba0.075Cu1Se1O1 | 0.8787402 | midt | Multioxide | 8
YbCd1.280Mg0.720Sb2 | 0.8792741 | midt | zintl | 8
Cu1.940Ag0.060Se0.99S0.01 | 0.88 | midt | CuSe | 8
In0.1Yb0.2Co4Sb12 | 0.8829254 | midt | other | 8
YbCd1.710Mg0.290Sb2 | 0.8845576 | midt | zintl | 8
Sn0.500Mn0.500Te | 0.8853148 | midt | 46 Series | 8
YbCd1.290Mg0.710Sb2 | 0.8855197 | midt | zintl | 8
Ge1Ag0.2Sb0.2Se1.4 | 0.8856383 | midt | 46 Series | 8
YbCd1.720Mg0.280Sb2 | 0.8859943 | midt | zintl | 8
YbCd1.950Mg0.050Sb2 | 0.8875133 | midt | zintl | 8
Sn0.9925Ag0.005S1 | 0.887591 | midt | Multioxide | 8
YbCd1.730Mg0.270Sb2 | 0.8876439 | midt | zintl | 8
Bi0.985Na0.015Cu1Se1O1 | 0.8881579 | midt | 46 Series | 8
Sn0.940Ca0.090Te | 0.8881604 | midt | 46 Series | 8
YbCd1.960Mg0.040Sb2 | 0.8894488 | midt | zintl | 8
YbCd1.970Mg0.030Sb2 | 0.8897241 | midt | zintl | 8
In0.1Co4Sb12 | 0.8897819 | midt | other | 8
YbCd1.740Mg0.260Sb2 | 0.8898473 | midt | zintl | 8
Ag0.15Cu1.85Sn0.980In0.020Se3 | 0.89 | midt | CuSe | 8
Cu1.935Ag0.065Se0.99S0.01 | 0.89 | midt | CuSe | 8
Sn0.94Mg0.09Te1 | 0.891 | midt | 46 Series | 8
Yb0.09La0.76Fe2.7Co1.3Sb12 | 0.892 | midt | other | 8
YbCd1.600Mg0.400Sb2 | 0.8923264 | midt | zintl | 8
YbCd1.610Mg0.390Sb2 | 0.892419 | midt | zintl | 8
YbCd1.930Mg0.070Sb2 | 0.8928266 | midt | zintl | 8
YbCd1.350Mg0.650Sb2 | 0.8930884 | midt | zintl | 8
CoSb2.9Te0.1 | 0.8938053 | midt | other | 8
YbCd1.390Mg0.610Sb2 | 0.8940464 | midt | zintl | 8
YbCd1.380Mg0.620Sb2 | 0.8944016 | midt | zintl | 8
Sn1Se0.94Br0.06 | 0.8946429 | midt | 46 Series | 8
Ge0.95Cr0.05Te1 | 0.8947215 | midt | 46 Series | 8
YbCd1.360Mg0.640Sb2 | 0.8953091 | midt | zintl | 8
YbCd1.490Mg0.510Sb2 | 0.8959874 | midt | zintl | 8
YbCd1.370Mg0.630Sb2 | 0.8966577 | midt | zintl | 8
YbCd1.480Mg0.520Sb2 | 0.897511 | midt | zintl | 8
Yb0.17La0.68Fe2.7Co1.3Sb12 | 0.898 | midt | other | 8
YbCd1.570Mg0.430Sb2 | 0.8985337 | midt | zintl | 8
YbCd1.500Mg0.500Sb2 | 0.8986385 | midt | zintl | 8
Ba8.05Ga16.81Ge29.14 | 0.8986547 | midt | other | 8
YbCd1.310Mg0.690Sb2 | 0.8988709 | midt | zintl | 8
YbCd1.470Mg0.530Sb2 | 0.8989003 | midt | zintl | 8
YbCd1.580Mg0.420Sb2 | 0.8992944 | midt | zintl | 8
YbCd1.590Mg0.410Sb2 | 0.8998556 | midt | zintl | 8
Cu2Se0.930Te0.070 | 0.9 | midt | CuSe | 8
Cu1.930Ag0.070Se0.99S0.01 | 0.9 | midt | CuSe | 8
YbCd1.890Mg0.110Sb2 | 0.9005203 | midt | zintl | 8
YbCd1.300Mg0.700Sb2 | 0.9021127 | midt | zintl | 8
CoSb2.875Te0.125 | 0.9026549 | midt | other | 8
YbCd1.460Mg0.540Sb2 | 0.9033839 | midt | zintl | 8
YbCd1.330Mg0.670Sb2 | 0.9038195 | midt | zintl | 8
YbCd1.320Mg0.680Sb2 | 0.9038195 | midt | zintl | 8
Ge1Mg0.05Te1 | 0.9041096 | midt | 46 Series | 8
Bi0.8Ca0.1Pb0.1Cu1Se1O1 | 0.9053381 | midt | Multioxide | 8
YbCd1.530Mg0.470Sb2 | 0.9058143 | midt | zintl | 8
K8Ba16Ga40Sn96 | 0.9064058 | midt | other | 8
YbCd1.340Mg0.660Sb2 | 0.9073307 | midt | zintl | 8
YbCd1.550Mg0.450Sb2 | 0.9075713 | midt | zintl | 8
Pb0.99Cr0.01Se1 | 0.9080214 | midt | 46 Series | 8
YbCd1.540Mg0.460Sb2 | 0.9084988 | midt | zintl | 8
Bi0.9Li0.1Cu0.9Mn0.1Se1O1 | 0.9085714 | midt | Multioxide | 8
Cu1.925Ag0.075Se0.99S0.01 | 0.91 | midt | CuSe | 8
YbCd1.940Mg0.060Sb2 | 0.911025 | midt | zintl | 8
YbCd1.920Mg0.080Sb2 | 0.9112546 | midt | zintl | 8
Yb0.34La0.51Fe2.7Co1.3Sb12 | 0.913 | midt | other | 8
YbCd1.910Mg0.090Sb2 | 0.9138356 | midt | zintl | 8
YbCd1.440Mg0.560Sb2 | 0.9141457 | midt | zintl | 8
YbCd1.430Mg0.570Sb2 | 0.9142079 | midt | zintl | 8
YbCd1.420Mg0.580Sb2 | 0.9142079 | midt | zintl | 8
Ge0.8Pb0.2Se0.5Te0.5 | 0.9142857 | midt | 46 Series | 8
Sn0.980Mg0.050Te | 0.9154702 | midt | 46 Series | 8
YbCd1.560Mg0.440Sb2 | 0.9156984 | midt | zintl | 8
Ag0.15Cu1.85Sn0.970In0.030Se3 | 0.92 | midt | CuSe | 8
Cu1.994Ga0.006Se1.006 | 0.92 | midt | CuSe | 8
Cu1.920Ag0.080Se0.99S0.01 | 0.92 | midt | CuSe | 8
YbCd1.900Mg0.100Sb2 | 0.9208721 | midt | zintl | 8
YbCd1.410Mg0.590Sb2 | 0.9215712 | midt | zintl | 8
YbCd1.450Mg0.550Sb2 | 0.9220378 | midt | zintl | 8
YbCd1.520Mg0.480Sb2 | 0.9225285 | midt | zintl | 8
YbCd1.840Mg0.160Sb2 | 0.9227118 | midt | zintl | 8
YbCd1.510Mg0.490Sb2 | 0.9232781 | midt | zintl | 8
YbCd1.400Mg0.600Sb2 | 0.9247902 | midt | zintl | 8
Ag8Sn1Se6 | 0.927366 | midt | other | 8
Sn0.85Mn0.15Te1 | 0.9278107 | midt | 46 Series | 8
Cu1.915Ag0.085Se0.99S0.01 | 0.93 | midt | CuSe | 8
YbCd1.860Mg0.140Sb2 | 0.9300247 | midt | zintl | 8
Sr0.61Ba0.39Nb2O6 | 0.9300414 | midt | Multioxide | 8
YbCd1.870Mg0.130Sb2 | 0.9300704 | midt | zintl | 8
YbCd1.880Mg0.120Sb2 | 0.9303036 | midt | zintl | 8
Fe0.2Co3.8Sb11.6Te0.4 | 0.931 | midt | other | 8
YbCd1.980Mg0.020Sb2 | 0.9334423 | midt | zintl | 8
YbCd1.850Mg0.150Sb2 | 0.9348914 | midt | zintl | 8
Cu1Ga0.98Fe0.02Te2 | 0.9361149 | midt | CuSe | 8
CoSb2.85Te0.15 | 0.9380531 | midt | other | 8
Ga0.2In0.3Co4Sb12 | 0.939759 | midt | other | 8
Cu1.910Ag0.090Se0.99S0.01 | 0.94 | midt | CuSe | 8
Sn1Se0.87S0.1I0.03 | 0.9409921 | midt | other | 8
Ba8.09Ga16.61Ge29.30 | 0.941704 | midt | other | 8
Ge0.9Pb0.1Se0.5Te0.5 | 0.9428571 | midt | 46 Series | 8
Sn0.970Mg0.060Te | 0.9441738 | midt | 46 Series | 8
Sn0.81Mn0.19Te1 | 0.9443787 | midt | 46 Series | 8
Co4Sb11.5Te0.4S0.1 | 0.946875 | midt | other | 8
Ga0.4Ba0.2Co4Sb12.4 | 0.94689 | midt | other | 8
Fe0.2Co3.8Sb11.5Te0.5 | 0.95 | midt | other | 8
Ag0.15Cu1.85Sn0.960In0.040Se3 | 0.95 | midt | CuSe | 8
Cu2Se0.925Te0.075 | 0.95 | midt | CuSe | 8
Cu1.905Ag0.095Se0.99S0.01 | 0.95 | midt | CuSe | 8
Sn0.950Ca0.060In0.030Te | 0.9541491 | midt | 46 Series | 8
Bi0.9Ba0.1Cu1Se1O1 | 0.9543307 | midt | Multioxide | 8
In0.004Ge0.996Te1 | 0.9568966 | midt | 46 Series | 8
Ba7.91Ga16.90Ge29.20 | 0.9578475 | midt | other | 8
Sn0.960Mg0.070Te | 0.9578941 | midt | 46 Series | 8
Pb0.9925Cr0.0075Se1 | 0.9593583 | midt | 46 Series | 8
Cu1.900Ag0.100Se0.99S0.01 | 0.96 | midt | CuSe | 8
In0.1Ba0.1Co4Sb11.5Te0.5 | 0.963 | midt | other | 8
Pb1S1Pb0.00067Cl0.00134Sb0.015 | 0.9635538 | midt | 46 Series | 8
Sn0.97Na0.03S1 | 0.9641033 | midt | 46 Series | 8
Pb0.995Cr0.005Se1 | 0.9657754 | midt | 46 Series | 8
Yb0.45Co4Sb12 | 0.9670886 | midt | other | 8
Cu1.991Ga0.009Se1.009 | 0.97 | midt | CuSe | 8
Cu1.895Ag0.105Se0.99S0.01 | 0.97 | midt | CuSe | 8
Ag1Cr1Se2 | 0.9704957 | midt | other | 8
In0.25Yb0.05Ce0.02Co4Sb12O0.04 | 0.9714714 | midt | other | 8
Sn0.990Ca0.040Te | 0.9777728 | midt | 46 Series | 8
Mg2Si0.5325Sn0.4Ge0.05Bi0.0175 | 0.977963 | midt | Mg alloy | 8
Bi0.94Pb0.06Cu0.97Fe0.03Se1O1 | 0.9790244 | midt | Multioxide | 8
Ag0.15Cu1.85Sn0.950In0.050Se3 | 0.98 | midt | CuSe | 8
Cu1.890Ag0.110Se0.99S0.01 | 0.98 | midt | CuSe | 8
Sn1.000Ca0.030Te | 0.9851729 | midt | 46 Series | 8
Sn0.910Mn0.090Te | 0.9852156 | midt | 46 Series | 8
Sn1.010Ca0.020Te | 0.9859792 | midt | 46 Series | 8
Ge0.75Pb0.25Bi0.06Te1.09 | 0.9870968 | midt | 46 Series | 8
Yb0.25La0.6Fe2.7Co1.3Sb12 | 0.988 | midt | other | 8
Cu1.885Ag0.115Se0.99S0.01 | 0.99 | midt | CuSe | 8
Sn0.550Mn0.450Te | 0.9909215 | midt | 46 Series | 8
Sn0.97Pb0.03Se0.97Br0.03 | 1 | midt | 46 Series | 8
Cu2.970Ag0.030Sb0.85Bi0.15Se4 | 1 | midt | CuSe | 8
Cu2Se1Te0.050 | 1 | midt | CuSe | 8
Cu2Se0.920Te0.080 | 1 | midt | CuSe | 8
Cu1.880Ag0.120Se0.99S0.01 | 1 | midt | CuSe | 8
Sn0.950Mg0.080Te | 1.002009 | midt | 46 Series | 8
Sn0.880Mn0.120Te | 1.005619 | midt | 46 Series | 8
YbCd1.990Mg0.010Sb2 | 1.007068 | midt | zintl | 8
Ag0.15Cu1.85Sn0.940In0.060Se3 | 1.01 | midt | CuSe | 8
Cu1.875Ag0.125Se0.99S0.01 | 1.01 | midt | CuSe | 8
Sn0.87Mn0.13Te1 | 1.010651 | midt | 46 Series | 8
Sn0.920Mg0.110Te | 1.010886 | midt | 46 Series | 8
Sn1.020Ca0.010Te | 1.011205 | midt | 46 Series | 8
Ge0.96Cr0.04Te1 | 1.012688 | midt | 46 Series | 8
Sn0.900Mn0.100Te | 1.017157 | midt | 46 Series | 8
Sn0.900Mn0.100Te | 1.017157 | midt | 46 Series | 8
Sn0.940Mn0.060Te | 1.017434 | midt | 46 Series | 8
Sn0.910Mg0.120Te | 1.018837 | midt | 46 Series | 8
Sn1.010Ca0.020In0.010Te | 1.019787 | midt | 46 Series | 8
Cu2.964Ag0.036Sb0.85Bi0.15Se4 | 1.02 | midt | CuSe | 8
Cu1.988Ga0.012Se1.012 | 1.02 | midt | CuSe | 8
Cu1.870Ag0.130Se0.99S0.01 | 1.02 | midt | CuSe | 8
Cu2Se1Te0.055 | 1.023 | midt | CuSe | 8
Sn0.980Ca0.040In0.020Te | 1.02613 | midt | 46 Series | 8
Sn0.870Mn0.130Te | 1.027282 | midt | 46 Series | 8
SnAg0.020In0.020Te1.040 | 1.027529 | midt | 46 Series | 8
Sn0.920Ca0.080In0.040Te | 1.028573 | midt | 46 Series | 8
Sn0.930Mg0.100Te | 1.029405 | midt | 46 Series | 8
Cu1.865Ag0.135Se0.99S0.01 | 1.03 | midt | CuSe | 8
Sn0.940Mg0.090Te | 1.030679 | midt | 46 Series | 8
Sn0.890Mn0.110Te | 1.031806 | midt | 46 Series | 8
SnAg0.010In0.010Te1.020 | 1.033293 | midt | 46 Series | 8
Sn1.020Cd0.010Te | 1.034092 | midt | 46 Series | 8
Sn0.9875Ag0.005S1 | 1.0365 | midt | 46 Series | 8
Ge0.6Pb0.4Se0.5Te0.5 | 1.038095 | midt | 46 Series | 8
Ge0.75Pb0.25Bi0.1Te1.15 | 1.03871 | midt | 46 Series | 8
Sn0.990Mn0.010Te | 1.03918 | midt | 46 Series | 8
Cu2.958Ag0.042Sb0.85Bi0.15Se4 | 1.04 | midt | CuSe | 8
Ag0.15Cu1.85Sn0.930In0.070Se3 | 1.04 | midt | CuSe | 8
Cu1.860Ag0.140Se0.99S0.01 | 1.04 | midt | CuSe | 8
Cu100Te50Ag100Te50 | 1.041073 | midt | CuSe | 8
Ba8Ga16.4Ge27.9 | 1.043073 | midt | other | 8
Ba8.16Ga16.58Ge29.16 | 1.043946 | midt | other | 8
Sn0.930Mn0.070Te | 1.04477 | midt | 46 Series | 8
Cu2Se1Te0.060 | 1.046 | midt | CuSe | 8
Sn0.960Mn0.040Te | 1.04708 | midt | 46 Series | 8
Ba8Ga16.6Ge29.8 | 1.048915 | midt | other | 8
Co4Sb11.4Te0.5S0.1 | 1.05 | midt | other | 8
Cu2Se0.915Te0.085 | 1.05 | midt | CuSe | 8
Cu1.855Ag0.145Se0.99S0.01 | 1.05 | midt | CuSe | 8
Sn0.960Mg0.040In0.040Te | 1.053328 | midt | 46 Series | 8
Cu1.99Fe0.01Se1 | 1.055172 | midt | CuSe | 8
SnAg0.040In0.040Te1.080 | 1.055595 | midt | 46 Series | 8
SnAg0.030In0.030Te1.060 | 1.056301 | midt | 46 Series | 8
Sb2Si2Te6 | 1.057711 | midt | BiTe | 8
Sn1.010Te | 1.057824 | midt | 46 Series | 8
Sn0.980Mn0.020Te | 1.058672 | midt | 46 Series | 8
Sn1.050Te | 1.058893 | midt | 46 Series | 8
In0.05Ba0.15Co4Sb11.5Te0.5 | 1.06 | midt | 46 Series | 8
Cu2.952Ag0.048Sb0.85Bi0.15Se4 | 1.06 | midt | CuSe | 8
Cu1.850Ag0.150Se0.99S0.01 | 1.06 | midt | CuSe | 8
Sn1.060Te | 1.060469 | midt | 46 Series | 8
Sn1.070Te | 1.060469 | midt | 46 Series | 8
Sn1.080Te | 1.060469 | midt | 46 Series | 8
Sn1.100Te | 1.064778 | midt | 46 Series | 8
Ge0.87Pb0.13Te1 | 1.065693 | midt | 46 Series | 8
Sn0.980Mg0.030In0.030Te | 1.066107 | midt | 46 Series | 8
In0.003Ge0.997Te1 | 1.06681 | midt | 46 Series | 8
Sn0.990Mg0.040Te | 1.066812 | midt | 46 Series | 8
Sn1.040Te | 1.067001 | midt | 46 Series | 8
Sn1.030Te | 1.067404 | midt | 46 Series | 8
Cu1.99Sm0.01Se1 | 1.068966 | midt | CuSe | 8
Ge0.95Cd0.05Te1 | 1.068992 | midt | 46 Series | 8
Cu2Se1Te0.065 | 1.069 | midt | CuSe | 8
Sn1.000Cd0.030Te | 1.06975 | midt | 46 Series | 8
Sn1.090Te | 1.069944 | midt | 46 Series | 8
Sn0.950Mn0.050Te | 1.069993 | midt | 46 Series | 8
Sn0.950Mn0.050Te | 1.069993 | midt | 46 Series | 8
Ag0.15Cu1.85Sn0.920In0.080Se3 | 1.07 | midt | CuSe | 8
Cu1.985Ga0.015Se1.015 | 1.07 | midt | CuSe | 8
Cu1.845Ag0.155Se0.99S0.01 | 1.07 | midt | CuSe | 8
Sn1.020Te | 1.070248 | midt | 46 Series | 8
Sn0.98Na0.02S1 | 1.070678 | midt | 46 Series | 8
Sn0.970Cd0.060Te | 1.071343 | midt | 46 Series | 8
Sn0.970Mn0.030Te | 1.072338 | midt | 46 Series | 8
Sn0.600Mn0.400Te | 1.073035 | midt | 46 Series | 8
In0.001Ge0.999Te1 | 1.073276 | midt | 46 Series | 8
Co4Sb11.3Te0.6S0.1 | 1.0734375 | midt | other | 8
Sn0.990Zn0.010Te | 1.07425 | midt | 46 Series | 8
Sn0.990Cd0.040Te | 1.079508 | midt | 46 Series | 8
In0.15Ba0.05Co4Sb11.5Te0.5 | 1.08 | midt | 46 Series | 8
Cu2.946Ag0.054Sb0.85Bi0.15Se4 | 1.08 | midt | CuSe | 8
Cu1.840Ag0.160Se0.99S0.01 | 1.08 | midt | CuSe | 8
Sn1.010Cd0.020Te | 1.081098 | midt | 46 Series | 8
Sn0.980Cd0.050Te | 1.081717 | midt | 46 Series | 8
Sn1.000Mg0.020In0.020Te | 1.082827 | midt | 46 Series | 8
Sn0.700Mn0.300Te | 1.089107 | midt | 46 Series | 8
Ge0.98Cr0.02Te1 | 1.089976 | midt | 46 Series | 8
Cu1.835Ag0.165Se0.99S0.01 | 1.09 | midt | CuSe | 8
Cu2Se1Te0.070 | 1.092 | midt | CuSe | 8
Sn1.010Mg0.020Te | 1.094028 | midt | 46 Series | 8
Sn0.860Mn0.140Te | 1.099842 | midt | 46 Series | 8
Cu2.940Ag0.060Sb0.85Bi0.15Se4 | 1.1 | midt | CuSe | 8
Ag0.15Cu1.85Sn0.910In0.090Se3 | 1.1 | midt | CuSe | 8
Cu2Se0.910Te0.090 | 1.1 | midt | CuSe | 8
Cu1.830Ag0.170Se0.99S0.01 | 1.1 | midt | CuSe | 8
Sn1.000Mg0.030Te | 1.103301 | midt | 46 Series | 8
Sn0.99Ag0.005S1 | 1.10365 | midt | 46 Series | 8
Sn1.020Mg0.010In0.010Te | 1.105206 | midt | 46 Series | 8
Sn0.980Zn0.020Te | 1.106311 | midt | 46 Series | 8
Ge0.99Mn0.01Te1 | 1.106416 | midt | 46 Series | 8
Pb1Se0.998Br0.002Cu0.14Se0.07 | 1.106897 | midt | 46 Series | 8
Ge0.92Se0.92Ag0.08Bi0.08Te0.16 | 1.107679 | midt | 46 Series | 8
Pb0.02Ge0.98Mn1Te2 | 1.107826 | midt | 46 Series | 8
Ge0.88Se0.88Ag0.12Bi0.12Te0.24 | 1.108812 | midt | 46 Series | 8
Sn1.020Mg0.010Te | 1.109409 | midt | 46 Series | 8
Sn0.970Zn0.030Te | 1.109827 | midt | 46 Series | 8
Ti0.02Pb0.98Te1Si0.02 | 1.11 | midt | 46 Series | 8
Cu1.825Ag0.175Se0.99S0.01 | 1.11 | midt | CuSe | 8
Sn0.960Zn0.040Te | 1.110628 | midt | 46 Series | 8
Sn0.850Mn0.150Te | 1.112288 | midt | 46 Series | 8
Sn0.850Mn0.150Te | 1.112288 | midt | 46 Series | 8
Ge0.97Cr0.03Te1 | 1.114383 | midt | 46 Series | 8
Cu2Se1Te0.075 | 1.115 | midt | CuSe | 8
Sn1Se0.92Br0.08 | 1.119643 | midt | 46 Series | 8
Cu2.934Ag0.066Sb0.85Bi0.15Se4 | 1.12 | midt | CuSe | 8
Cu1.982Ga0.018Se1.018 | 1.12 | midt | CuSe | 8
Cu1.820Ag0.180Se0.99S0.01 | 1.12 | midt | CuSe | 8
Sn0.650Mn0.350Te | 1.122667 | midt | 46 Series | 8
K0.01Pb1Te0.7S0.3 | 1.127168 | midt | 46 Series | 8
Cu1.99K0.01Se1 | 1.128571 | midt | CuSe | 8
Cu2Se0.99Te0.01 | 1.129032 | midt | CuSe | 8
Ag0.15Cu1.85Sn0.900In0.100Se3 | 1.13 | midt | CuSe | 8
Cu1.815Ag0.185Se0.99S0.01 | 1.13 | midt | CuSe | 8
Ba8Ga16.6Ge28.7 | 1.131834 | midt | other | 8
Sn0.920Mn0.080Te | 1.135143 | midt | 46 Series | 8
Bi0.94Pb0.06Cu1Se1O1 | 1.13527 | midt | Multioxide | 8
Bi0.94Pb0.06Cu0.98Fe0.02Se1O1 | 1.137073 | midt | Multioxide | 8
Cu2Se1Te0.080 | 1.138 | midt | CuSe | 8
Cu2.928Ag0.072Sb0.85Bi0.15Se4 | 1.14 | midt | CuSe | 8
Cu1.810Ag0.190Se0.99S0.01 | 1.14 | midt | CuSe | 8
Yb0.5Co4Sb12 | 1.141527 | midt | other | 8
Ca0.31Co4Sb12 | 1.148077 | midt | other | 8
Ge0.89Bi0.11Te1 | 1.148718 | midt | 46 Series | 8
Cu2Se0.905Te0.095 | 1.15 | midt | CuSe | 8
Cu1.805Ag0.195Se0.99S0.01 | 1.15 | midt | CuSe | 8
In0.25Yb0.05Co4Sb12 | 1.151626 | midt | other | 8
Yb0.2Co4Sb12 | 1.152698 | midt | other | 8
Cu1.99K0.02Se1 | 1.157143 | midt | CuSe | 8
Cu2.922Ag0.078Sb0.85Bi0.15Se4 | 1.16 | midt | CuSe | 8
Ag0.15Cu1.85Sn0.890In0.110Se3 | 1.16 | midt | CuSe | 8
Cu1.800Ag0.200Se0.99S0.01 | 1.16 | midt | CuSe | 8
Cu2Se1Te0.085 | 1.161 | midt | CuSe | 8
Bi0.84Ca0.08Pb0.08Cu1Se1O1 | 1.161566 | midt | Multioxide | 8
Sn0.870Mn0.100Sb0.020Bi0.010Te | 1.167081 | midt | 46 Series | 8
Cu1.979Ga0.021Se1.021 | 1.17 | midt | CuSe | 8
Cu1.795Ag0.205Se0.99S0.01 | 1.17 | midt | CuSe | 8
Ce0.15Co4Sb12 | 1.173184 | midt | other | 8
Ge0.99In0.01Te1 | 1.175368 | midt | 46 Series | 8
Sn0.89Mn0.11Te1 | 1.176331 | midt | 46 Series | 8
In0.3Co4Sb12 | 1.17813 | midt | other | 8
Cu2.916Ag0.084Sb0.85Bi0.15Se4 | 1.18 | midt | CuSe | 8
Cu1.790Ag0.210Se0.99S0.01 | 1.18 | midt | CuSe | 8
Mg2Si0.5375Sn0.4Ge0.05Sb0.0125 | 1.180194 | midt | Mg alloy | 8
Cu1.99K0.03Se1 | 1.180952 | midt | CuSe | 8
Cu2Se1Te0.090 | 1.184 | midt | CuSe | 8
Sn0.950Mn0.020Sb0.020Bi0.010Te | 1.184193 | midt | 46 Series | 8
Ag0.15Cu1.85Sn0.880In0.120Se3 | 1.19 | midt | CuSe | 8
Cu1.785Ag0.215Se0.99S0.01 | 1.19 | midt | CuSe | 8
Sn0.940Mn0.020Sb0.020Bi0.020Te | 1.196979 | midt | 46 Series | 8
Sn0.750Mn0.250Te | 1.198725 | midt | 46 Series | 8
Cu2.910Ag0.090Sb0.85Bi0.15Se4 | 1.2 | midt | CuSe | 8
Cu0.997Ni0.003Se | 1.2 | midt | CuSe | 8
Cu2Se0.900Te0.100 | 1.2 | midt | CuSe | 8
Cu1.780Ag0.220Se0.99S0.01 | 1.2 | midt | CuSe | 8
Sn0.930Mn0.020Sb0.020Bi0.030Te | 1.203108 | midt | 46 Series | 8
Pb0.98Te1Na0.02 | 1.203309 | midt | 46 Series | 8
Sn0.930Mn0.040Sb0.020Bi0.010Te | 1.206771 | midt | 46 Series | 8
Cu2Se1Te0.095 | 1.207 | midt | CuSe | 8
Cu1.775Ag0.225Se0.99S0.01 | 1.21 | midt | CuSe | 8
Sn0.860Mn0.100Sb0.020Bi0.020Te | 1.214001 | midt | 46 Series | 8
Y0.1Ce0.15Co4Sb12 | 1.215084 | midt | other | 8
Sn0.920Mn0.040Sb0.020Bi0.020Te | 1.216335 | midt | 46 Series | 8
Pb0.98Ga0.02Ge0.01Te1.01 | 1.217647 | midt | 46 Series | 8
Sn0.920Mn0.020Sb0.040Bi0.020Te | 1.218389 | midt | 46 Series | 8
Cu2.904Ag0.096Sb0.85Bi0.15Se4 | 1.22 | midt | CuSe | 8
Ag0.15Cu1.85Sn0.870In0.130Se3 | 1.22 | midt | CuSe | 8
Cu1.976Ga0.024Se1.024 | 1.22 | midt | CuSe | 8
Cu1.770Ag0.230Se0.99S0.01 | 1.22 | midt | CuSe | 8
Sn0.930Mn0.020Sb0.040Bi0.010Te | 1.220925 | midt | 46 Series | 8
Sn0.910Mn0.020Sb0.040Bi0.030Te | 1.222381 | midt | 46 Series | 8
Ge0.95Te1Cu0.025Sb0.025 | 1.225926 | midt | 46 Series | 8
Ge0.96Cd0.04Te1 | 1.226357 | midt | 46 Series | 8
Ge0.96In0.04Te1 | 1.227894 | midt | 46 Series | 8
Sn0.99Pb0.01Se0.97Br0.03 | 1.228571 | midt | 46 Series | 8
Sn0.890Mn0.060Sb0.040Bi0.010Te | 1.229742 | midt | 46 Series | 8
Cu2Se1Te0.100 | 1.23 | midt | CuSe | 8
Cu1.765Ag0.235Se0.99S0.01 | 1.23 | midt | CuSe | 8
Ge0.8Te1Cu0.01Sb0.01 | 1.235185 | midt | 46 Series | 8
Cu2.898Ag0.102Sb0.85Bi0.15Se4 | 1.24 | midt | CuSe | 8
Cu1.760Ag0.240Se0.99S0.01 | 1.24 | midt | CuSe | 8
Y0.025Ce0.15Co4Sb12 | 1.240223 | midt | other | 8
Pb1Se0.998Br0.002Cu0.02Se0.01 | 1.241379 | midt | 46 Series | 8
Pb0.04Ge0.96Mn1Te2 | 1.241739 | midt | 46 Series | 8
Sn0.800Mn0.200Te | 1.243446 | midt | 46 Series | 8
Ge0.97Mn0.03Te1 | 1.248826 | midt | 46 Series | 8
Ag0.15Cu1.85Sn0.860In0.140Se3 | 1.25 | midt | CuSe | 8
Cu1.755Ag0.245Se0.99S0.01 | 1.25 | midt | CuSe | 8
Sn0.910Mn0.060Sb0.020Bi0.010Te | 1.25129 | midt | 46 Series | 8
Cu2Se1Te0.105 | 1.253 | midt | CuSe | 8
Pb0.06Ge0.94Mn1Te2 | 1.253913 | midt | 46 Series | 8
Cu1.99Zn0.01Se1 | 1.255172 | midt | CuSe | 8
Sn0.850Mn0.100Sb0.040Bi0.010Te | 1.25948 | midt | 46 Series | 8
Cu2.892Ag0.108Sb0.85Bi0.15Se4 | 1.26 | midt | CuSe | 8
Cu1.750Ag0.250Se0.99S0.01 | 1.26 | midt | CuSe | 8
Ge1.03In0.0Te1 | 1.261905 | midt | 46 Series | 8
Cu1.973Ga0.027Se1.027 | 1.27 | midt | CuSe | 8
Cu1.745Ag0.255Se0.99S0.01 | 1.27 | midt | CuSe | 8
Ge0.99In0.01Te0.9Se0.1 | 1.271295 | midt | 46 Series | 8
Ge0.91Bi0.09Te1 | 1.271795 | midt | 46 Series | 8
Sn0.870Mn0.080Sb0.040Bi0.010Te | 1.274236 | midt | 46 Series | 8
In0.15Co4Sb12 | 1.274618 | midt | other | 8
Bi0.88Ca0.06Pb0.06Cu1Se1O1 | 1.275445 | midt | Multioxide | 8
Cu1.99Mn0.01Se1 | 1.275862 | midt | CuSe | 8
Cu2Se1Te0.110 | 1.276 | midt | CuSe | 8
Sn0.880Mn0.080Sb0.020Bi0.020Te | 1.277993 | midt | 46 Series | 8
Ge0.9Se0.9Ag0.1Bi0.1Te0.2 | 1.27927 | midt | 46 Series | 8
Ge0.95Mn0.05Te1 | 1.279499 | midt | 46 Series | 8
Ti0.02Pb0.98Te1Si0.02Na0.025 | 1.28 | midt | 46 Series | 8
Na0.01Eu0.03Sn0.02Pb0.94Te1 | 1.28 | midt | 46 Series | 8
Cu2.886Ag0.114Sb0.85Bi0.15Se4 | 1.28 | midt | CuSe | 8
Ag0.15Cu1.85Sn0.850In0.150Se3 | 1.28 | midt | CuSe | 8
Cu1.740Ag0.260Se0.99S0.01 | 1.28 | midt | CuSe | 8
Ge0.99Bi0.01Te1 | 1.282051 | midt | 46 Series | 8
Ge0.97In0.03Te1 | 1.283155 | midt | 46 Series | 8
Sn1Se0.9Br0.1 | 1.285714 | midt | 46 Series | 8
Sn0.880Mn0.060Sb0.040Bi0.020Te | 1.286031 | midt | 46 Series | 8
Cu1.735Ag0.265Se0.99S0.01 | 1.29 | midt | CuSe | 8
Sn0.900Mn0.040Sb0.040Bi0.020Te | 1.291259 | midt | 46 Series | 8
Sn0.83Mn0.17Te1 | 1.291667 | midt | 46 Series | 8
Sn0.890Mn0.080Sb0.020Bi0.010Te | 1.296484 | midt | 46 Series | 8
Sn0.870Mn0.080Sb0.020Bi0.030Te | 1.298719 | midt | 46 Series | 8
Cu2Se1Te0.115 | 1.299 | midt | CuSe | 8
Cu2.880Ag0.120Sb0.85Bi0.15Se4 | 1.3 | midt | CuSe | 8
Cu0.994Ni0.006Se | 1.3 | midt | CuSe | 8
Cu1.730Ag0.270Se0.99S0.01 | 1.3 | midt | CuSe | 8
Sn0.860Mn0.080Sb0.040Bi0.020Te | 1.30125 | midt | 46 Series | 8
Sn0.890Mn0.060Sb0.020Bi0.030Te | 1.301671 | midt | 46 Series | 8
Ag9Tl1Te5 | 1.302013 | midt | other | 8
Ge0.99Cd0.01Te1 | 1.302326 | midt | 46 Series | 8
Sn0.910Mn0.040Sb0.020Bi0.030Te | 1.303372 | midt | 46 Series | 8
Sn0.910Mn0.040Sb0.040Bi0.010Te | 1.303746 | midt | 46 Series | 8
Sn0.870Mn0.060Sb0.040Bi0.030Te | 1.304403 | midt | 46 Series | 8
Ge1.02In0.0Te1 | 1.309524 | midt | 46 Series | 8
Ag0.15Cu1.85Sn0.840In0.160Se3 | 1.31 | midt | CuSe | 8
Cu1.725Ag0.275Se0.99S0.01 | 1.31 | midt | CuSe | 8
Ge0.98Mn0.02Te1 | 1.310172 | midt | 46 Series | 8
Pb0.1Ge0.9Mn1Te2 | 1.314783 | midt | 46 Series | 8
Yb0.4Co4Sb12 | 1.315874 | midt | other | 8
Cu2.874Ag0.126Sb0.85Bi0.15Se4 | 1.32 | midt | CuSe | 8
Cu1.970Ga0.030Se1.030 | 1.32 | midt | CuSe | 8
Cu1.720Ag0.280Se0.99S0.01 | 1.32 | midt | CuSe | 8
Li0.36Co4Sb12 | 1.32009 | midt | other | 8
Sn0.850Mn0.100Sb0.020Bi0.030Te | 1.321564 | midt | 46 Series | 8
Cu2Se1Te0.120 | 1.322 | midt | CuSe | 8
Sn0.890Mn0.040Sb0.040Bi0.030Te | 1.323256 | midt | 46 Series | 8
Pb0.98Ga0.02Te1 | 1.323529 | midt | 46 Series | 8
Ge0.98Cd0.02Te1 | 1.324031 | midt | 46 Series | 8
In0.002Ge0.998Te1 | 1.325431 | midt | 46 Series | 8
Mg2Sn0.75Ge0.25 | 1.33 | midt | 46 Series | 8
Cu1.715Ag0.285Se0.99S0.01 | 1.33 | midt | CuSe | 8
Na0.02Pb1Te1 | 1.333245 | midt | 46 Series | 8
Sn0.900Mn0.060Sb0.020Bi0.020Te | 1.334939 | midt | 46 Series | 8
Cu2.868Ag0.132Sb0.85Bi0.15Se4 | 1.34 | midt | CuSe | 8
Ag0.15Cu1.85Sn0.830In0.170Se3 | 1.34 | midt | CuSe | 8
Cu1.710Ag0.290Se0.99S0.01 | 1.34 | midt | CuSe | 8
Sn0.850Mn0.080Sb0.040Bi0.030Te | 1.340355 | midt | 46 Series | 8
Pb1Se0.998Br0.002Cu0.1Se0.05 | 1.344828 | midt | 46 Series | 8
Cu2Se1Te0.125 | 1.345 | midt | CuSe | 8
Ge9Sb2Te12 | 1.345133 | midt | other | 8
Pb0.98Ga0.02Ge0.06Te1.06 | 1.35 | midt | 46 Series | 8
Cu1.705Ag0.295Se0.99S0.01 | 1.35 | midt | CuSe | 8
Pb0.08Ge0.92Mn1Te2 | 1.351304 | midt | 46 Series | 8
Sn0.840Mn0.100Sb0.040Bi0.020Te | 1.357457 | midt | 46 Series | 8
Y0.05Ce0.15Co4Sb12 | 1.357542 | midt | other | 8
Ti0.02Pb0.98Te1Si0.02Na0.015 | 1.36 | midt | 46 Series | 8
Al0.05La0.5Co4Sb12 | 1.36 | midt | other | 8
Cu2.862Ag0.138Sb0.85Bi0.15Se4 | 1.36 | midt | CuSe | 8
Cu1.700Ag0.300Se0.99S0.01 | 1.36 | midt | CuSe | 8
Ge0.99In0.01Te0.95Se0.05 | 1.363789 | midt | 46 Series | 8
Sn0.830Mn0.100Sb0.040Bi0.030Te | 1.365112 | midt | 46 Series | 8
Yb0.25Co4Sb12 | 1.367594 | midt | other | 8
Cu2Se1Te0.130 | 1.368 | midt | CuSe | 8
Ag0.15Cu1.85Sn0.820In0.180Se3 | 1.37 | midt | CuSe | 8
Ge0.97Cd0.03Te1 | 1.372868 | midt | 46 Series | 8
Pb0.98Ga0.02Ge0.02Te1.02 | 1.376471 | midt | 46 Series | 8
Bi0.09Ge0.95Te1 | 1.377049 | midt | 46 Series | 8
Cu2.856Ag0.144Sb0.85Bi0.15Se4 | 1.38 | midt | CuSe | 8
Yb0.35Co4Sb12 | 1.38481 | midt | other | 8
Ag0.15Sb0.15Te1.15Ge0.85 | 1.387624 | midt | 46 Series | 8
In0.2Co4Sb12 | 1.389158 | midt | other | 8
Cu2Se1Te0.135 | 1.391 | midt | CuSe | 8
Tl0.02Pb0.98Te1 | 1.391104 | midt | 46 Series | 8
Mg2Si0.53Sn0.4Ge0.05Bi0.02 | 1.393526 | midt | Mg alloy | 8
Cu2.850Ag0.150Sb0.85Bi0.15Se4 | 1.4 | midt | CuSe | 8
Ag0.15Cu1.85Sn0.810In0.190Se3 | 1.4 | midt | CuSe | 8
Cu0.991Ni0.009Se | 1.4 | midt | CuSe | 8
Pb0.98Ga0.02Ge0.03Te1.03 | 1.402941 | midt | 46 Series | 8
Cu2Se1Te0.140 | 1.414 | midt | CuSe | 8
Ge1.01In0.0Te1 | 1.416667 | midt | 46 Series | 8
Ge0.98In0.02Te1 | 1.418082 | midt | 46 Series | 8
Cu2.844Ag0.156Sb0.85Bi0.15Se4 | 1.42 | midt | CuSe | 8
Ag0.15Cu1.85Sn0.800In0.200Se3 | 1.43 | midt | CuSe | 8
Cu2Se1Te0.145 | 1.437 | midt | CuSe | 8
Ge0.7Pb0.3Se0.5Te0.5 | 1.438095 | midt | 46 Series | 8
Cu2.838Ag0.162Sb0.85Bi0.15Se4 | 1.44 | midt | CuSe | 8
Pb0.98Ga0.02Ge0.05Te1.05 | 1.455882 | midt | 46 Series | 8
Ge0.97Bi0.03Te1 | 1.45641 | midt | 46 Series | 8
Bi0.94Pb0.06Cu0.99Fe0.01Se1O1 | 1.459024 | midt | Multioxide | 8
Cu2.832Ag0.168Sb0.85Bi0.15Se4 | 1.46 | midt | CuSe | 8
Cu2Se1Te0.150 | 1.46 | midt | CuSe | 8
Ge0.82Pb0.18Bi0.1Te1.15 | 1.477419 | midt | 46 Series | 8
Cu2.826Ag0.174Sb0.85Bi0.15Se4 | 1.48 | midt | CuSe | 8
Cu2Se1Te0.155 | 1.483 | midt | CuSe | 8
Ge1In0.01Te1 | 1.488095 | midt | 46 Series | 8
Pb1Se0.998Br0.002Cu0.06Se0.03 | 1.489655 | midt | 46 Series | 8
Pb0.98Ga0.02Ge0.04Te1.04 | 1.495588 | midt | 46 Series | 8
Cu2.820Ag0.180Sb0.85Bi0.15Se4 | 1.5 | midt | CuSe | 8
Cu0.988Ni0.012Se | 1.5 | midt | CuSe | 8
Ge0.82Pb0.18Bi0.06Te1.09 | 1.503226 | midt | 46 Series | 8
In0.25Co4Sb12 | 1.504563 | midt | other | 8
Cu2Se1Te0.160 | 1.506 | midt | CuSe | 8
Cu1.99Ni0.01Se1 | 1.510345 | midt | CuSe | 8
Ge0.9Te1Cu0.05Sb0.05 | 1.512963 | midt | 46 Series | 8
Cu2.814Ag0.186Sb0.85Bi0.15Se4 | 1.52 | midt | CuSe | 8
Cu2Se1Te0.165 | 1.529 | midt | CuSe | 8
Cu2.808Ag0.192Sb0.85Bi0.15Se4 | 1.54 | midt | CuSe | 8
Ge0.95Bi0.05Te1 | 1.548718 | midt | 46 Series | 8
Ge1.04Te1 | 1.551913 | midt | 46 Series | 8
Cu2Se1Te0.170 | 1.552 | midt | CuSe | 8
Ge0.8613Pb0.1287Te1.02Bi0.02 | 1.56 | midt | 46 Series | 8
Cu2.802Ag0.198Sb0.85Bi0.15Se4 | 1.56 | midt | CuSe | 8
Pb0.98Sr0.02Te1Na0.01 | 1.56173 | midt | 46 Series | 8
Ge0.9Sb0.1Te1.06 | 1.57 | midt | 46 Series | 8
Cu2Se1Te0.175 | 1.575 | midt | CuSe | 8
Ge0.9Sb0.1Te0.97 | 1.58 | midt | 46 Series | 8
Cu2.796Ag0.204Sb0.85Bi0.15Se4 | 1.58 | midt | CuSe | 8
Ge0.75Pb0.25Se0.5Te0.5 | 1.580952 | midt | 46 Series | 8
Cu1.9Ag0.1Se0.95S0.05 | 1.586 | midt | CuSe | 8
Ge0.925Mg0.05Sb0.075Te1 | 1.589041 | midt | 46 Series | 8
K0.015Pb1Te0.7S0.3 | 1.589595 | midt | 46 Series | 8
Cu2Se1Te0.180 | 1.598 | midt | CuSe | 8
Cu2.790Ag0.210Sb0.85Bi0.15Se4 | 1.6 | midt | CuSe | 8
Cu0.985Ni0.015Se | 1.6 | midt | CuSe | 8
Ti0.02Pb0.98Te1Si0.02Na0.02 | 1.62 | midt | 46 Series | 8
Cu2Se1Te0.185 | 1.621 | midt | CuSe | 8
Ge9Sb2Te11.97 | 1.628319 | midt | other | 8
Ge0.92Cr0.03Sb0.05Te1 | 1.630595 | midt | 46 Series | 8
Cu2Se1Te0.190 | 1.644 | midt | CuSe | 8
Ge0.93Bi0.07Te1 | 1.651282 | midt | 46 Series | 8
Ge0.85Te1Cu0.075Sb0.075 | 1.651852 | midt | 46 Series | 8
Ge0.8091Pb0.1209Te1.14Bi0.14 | 1.66 | midt | 46 Series | 8
Cu2Se1Te0.195 | 1.667 | midt | CuSe | 8
Sn0.895Se1 | 1.669435 | midt | 46 Series | 8
Pb0.95Na0.04Ge0.01Te1 | 1.669773 | midt | 46 Series | 8
Ge0.92Cr0.03Bi0.05Te1 | 1.675878 | midt | 46 Series | 8
Pb1Se0.998Br0.002Cu0.04Se0.02 | 1.686207 | midt | 46 Series | 8
Ge0.8265Pb0.1261Te1.1Bi0.1 | 1.69 | midt | 46 Series | 8
Ge0.9Sb0.1Te1 | 1.69 | midt | 46 Series | 8
Cu2Se1Te0.200 | 1.69 | midt | CuSe | 8
Ge0.95Mg0.05Sb0.05Te1 | 1.739726 | midt | 46 Series | 8
Bi0.01Ge1.03Te1 | 1.748634 | midt | 46 Series | 8
Bi0.07Ge0.97Te1 | 1.748634 | midt | 46 Series | 8
Na0.015Eu0.03Sn0.02Pb0.935Te1 | 1.76 | midt | 46 Series | 8
Ge9Sb2Te11.94 | 1.776991 | midt | other | 8
Pb0.953Na0.04Ge0.007Te1 | 1.799222 | midt | 46 Series | 8
Ge0.9Sb0.1Te1.03 | 1.83 | midt | 46 Series | 8
Ge0.9Mg0.05Sb0.1Te1 | 1.835616 | midt | 46 Series | 8
Ge0.8439Pb0.1261Te1.06Bi0.06 | 1.84 | midt | 46 Series | 8
Pb0.96Mg0.04Te0.8Se0.2 | 1.844628 | midt | 46 Series | 8
Ge17.2Sb2Te20 | 1.860465 | midt | other | 8
Sb2Te3Ge12Te12 | 1.861702 | midt | other | 8
Ge9Sb2Te11.88 | 1.869027 | midt | other | 8
Bi0.03Ge1.01Te1 | 1.879781 | midt | 46 Series | 8
Na0.05Eu0.03Sn0.02Pb0.9Te1 | 1.888 | midt | 46 Series | 8
Pb0.97Na0.03Te0.65S0.25Se0.1 | 1.888889 | midt | 46 Series | 8
Ge17.6Sb2Te20 | 1.891473 | midt | other | 8
Ge9Sb2Te11.85 | 1.904425 | midt | other | 8
Ge18Sb2Te20 | 1.906977 | midt | other | 8
Sn0.925Se1 | 1.943522 | midt | 46 Series | 8
Sb2Te20Ge17Bi0.005I0.015 | 1.945522 | midt | other | 8
Na0.03Pb1Te0.65S0.35 | 1.95 | midt | 46 Series | 8
Na0.035Eu0.03Sn0.02Pb0.915Te1 | 1.952 | midt | 46 Series | 8
Ge17.4Sb2Te20 | 1.953488 | midt | other | 8
Ge0.87Pb0.13Te1.09Bi0.06 | 1.956204 | midt | 46 Series | 8
K0.02Pb1Te0.7S0.3 | 1.965318 | midt | 46 Series | 8
Bi0.05Ge0.99Te1 | 1.989071 | midt | 46 Series | 8
Sb2Te20Ge17Bi0.02I0.06 | 1.992537 | midt | other | 8
Pb0.97Mg0.03Te0.8Se0.2 | 1.993388 | midt | 46 Series | 8
Pb0.99Mg0.01Te0.8Se0.2 | 2.013223 | midt | 46 Series | 8
Sb2Te3Ge11.928Re0.072Te12 | 2.021277 | midt | other | 8
Pb0.98Mg0.02Te0.8Se0.2 | 2.052893 | midt | 46 Series | 8
Ge9Sb2Te11.91 | 2.053097 | midt | other | 8
Sb2Te20Ge17Bi0.01I0.03 | 2.070896 | midt | other | 8
Sb2Te3Ge11.88Re0.12Te12 | 2.074468 | midt | other | 8
Ge17Sb2Te20 | 2.077519 | midt | other | 8
Sb2Te20Ge17 | 2.086567 | midt | other | 8
Na0.03Pb1Te0.7S0.3 | 2.09 | midt | 46 Series | 8
Ge0.87Pb0.13Bi0.1Te1.15 | 2.096774 | midt | 46 Series | 8
Sb2Te3Ge11.904Re0.096Te12 | 2.109929 | midt | 46 Series | 8
Sb2Te20Ge17Bi0.015I0.045 | 2.133582 | midt | 46 Series | 8
Pb0.94Mg0.06Te0.8Se0.2 | 2.142149 | midt | 46 Series | 8
Sn0.95Se1 | 2.151163 | midt | 46 Series | 8
Na0.04Eu0.03Sn0.02Pb0.91Te1 | 2.16 | midt | 46 Series | 8
K0.03Pb1Te0.7S0.3 | 2.16763 | midt | 46 Series | 8
Na0.03Pb1Te0.75S0.25 | 2.18 | midt | 46 Series | 8
Na0.02Eu0.03Sn0.02Pb0.93Te1 | 2.208 | midt | 46 Series | 8
K0.025Pb1Te0.7S0.3 | 2.210983 | midt | 46 Series | 8
Na0.045Eu0.03Sn0.02Pb0.905Te1 | 2.256 | midt | 46 Series | 8
Sb2Te3Ge11.856Re0.144Te12 | 2.269504 | midt | 46 Series | 8
Na0.03Pb1Te0.8S0.2 | 2.28 | midt | 46 Series | 8
Pb0.92Mg0.08Te0.8Se0.2 | 2.300826 | midt | 46 Series | 8
Na0.025Eu0.03Sn0.02Pb0.925Te1 | 2.384 | midt | 46 Series | 8
Ge0.89Sb0.1In0.01Te1 | 2.456785 | midt | 46 Series | 8
Sn1Se1 | 2.552036 | midt | 46 Series | 8
Na0.03Eu0.03Sn0.02Pb0.92Te1 | 2.576 | midt | 46 Series | 8
Cu1Cr1O2 | 0.006169888 | hight | Multioxide | 10
Mo6Te6S2 | 0.006514186 | hight | other | 10
Nd2Cu0.98Ni0.02O4 | 0.007676108 | hight | Multioxide | 10
Nd2Cu1O4 | 0.01085909 | hight | Multioxide | 10
Mo6Te7S1 | 0.01148399 | hight | other | 10
Mo3Te4 | 0.01505728 | hight | other | 10
Li0.0024Ni0.9976O1 | 0.01729643 | hight | Multioxide | 10
Li0.0066Ni0.9944O1 | 0.02884678 | hight | Multioxide | 10
CuCr0.999Mg0.001O2 | 0.03 | hight | Multioxide | 10
CuCr0.998Mg0.002O2 | 0.03 | hight | Multioxide | 10
CuCr0.997Mg0.003O2 | 0.03 | hight | Multioxide | 10
CuCr0.996Mg0.004O2 | 0.03 | hight | Multioxide | 10
CuCr0.995Mg0.005O2 | 0.03 | hight | Multioxide | 10
Ca0.9Nd0.1Mn1O3 | 0.03378513 | hight | Multioxide | 10
Ca0.7Y0.3Mn1O3 | 0.03424257 | hight | Multioxide | 10
Fe1.96Sn0.04O3 | 0.03893454 | hight | Multioxide | 10
Ni2.0Mo6S8 | 0.03894432 | hight | other | 10
Fe1.96Ti0.04O3 | 0.04220967 | hight | Multioxide | 10
Sr1Nb0.15Ti0.85O3 | 0.04240984 | hight | Multioxide | 10
Ca0.93Ce0.07Mn1O3 | 0.04438332 | hight | Multioxide | 10
Fe1.94Ti0.06O3 | 0.04478899 | hight | Multioxide | 10
Ca0.7Tb0.3Mn1O3 | 0.04920829 | hight | Multioxide | 10
Ca0.94Ce0.06Mn1O3 | 0.05904893 | hight | Multioxide | 10
W1O2.722 | 0.06020912 | hight | Multioxide | 10
Ca0.7Ho0.3Mn1O3 | 0.06246516 | hight | Multioxide | 10
Ca1Mn0.96Ru0.04O3 | 0.06248065 | hight | Multioxide | 10
Li0.0242Ni0.9758O1 | 0.06324163 | hight | Multioxide | 10
Ca0.96Ce0.04Mn1O3 | 0.06510691 | hight | Multioxide | 10
Ba8Al12Si34 | 0.06660903 | hight | other | 10
Ca0.95Ce0.05Mn1O3 | 0.07166646 | hight | Multioxide | 10
In2O3 | 0.07265223 | hight | Multioxide | 10
Ca0.9Ho0.1Mn1O3 | 0.07492069 | hight | Multioxide | 10
Ca0.9Y0.1Mn0.85Fe0.15O3 | 0.0791379 | hight | Multioxide | 10
Ca0.94Dy0.06Mn1O3 | 0.08649434 | hight | Multioxide | 10
Ca0.88La0.12Mn1O3 | 0.08689422 | hight | Multioxide | 10
Ca0.94Y0.06Mn1O3 | 0.08748556 | hight | Multioxide | 10
Ca1Mn1O3 | 0.08888227 | hight | Multioxide | 10
Ca0.98Bi0.02Mn0.98Nb0.02O3 | 0.08965907 | hight | Multioxide | 10
Ca3Al1Sb3 | 0.08980638 | hight | other | 10
Ca0.94Yb0.06Mn1O3 | 0.09336549 | hight | Multioxide | 10
Ca0.9Bi0.1Mn1O3 | 0.09645424 | hight | Multioxide | 10
Ca0.9Y0.1Mn0.9Fe0.1O3 | 0.0967241 | hight | Multioxide | 10
Ca0.94La0.06Mn1O3 | 0.09729679 | hight | Multioxide | 10
Nb0.050Sr1Ti1O3 | 0.1 | hight | Multioxide | 10
Ca0.92La0.08Mn1O3 | 0.1030482 | hight | Multioxide | 10
Fe1.3Mo6S8 | 0.103345 | hight | other | 10
W1O2.9 | 0.1033901 | hight | Multioxide | 10
Ca0.92Y0.08Mn1O3 | 0.1053719 | hight | Multioxide | 10
Ca0.9Y0.1Mn0.95Fe0.05O3 | 0.107069 | hight | Multioxide | 10
Ca0.98Dy0.02Mn1O3 | 0.1103377 | hight | Multioxide | 10
Sr2Ti0.8Nb0.2O4 | 0.1117348 | hight | Multioxide | 10
Ca0.88Y0.12Mn1O3 | 0.1138803 | hight | Multioxide | 10
Ca0.9Bi0.1Mn0.9Nb0.1O3 | 0.1169097 | hight | Multioxide | 10
Mn1.3Mo6S8 | 0.1171873 | hight | other | 10
Nb0.060Sr1Ti1O3 | 0.12 | hight | Multioxide | 10
Ca1Gd0.94Mn0.06O3 | 0.1218689 | hight | Multioxide | 10
Ca0.88Yb0.12Mn1O3 | 0.1242482 | hight | Multioxide | 10
Ca0.9La0.1Mn1O3 | 0.1253619 | hight | Multioxide | 10
Eu1Ba7Al13Si33 | 0.128264 | hight | other | 10
Ca0.92Yb0.08Mn1O3 | 0.135077 | hight | Multioxide | 10
Nb0.070Sr1Ti1O3 | 0.14 | hight | Multioxide | 10
Sr1Nd0.17Ti0.83O3 | 0.1420054 | hight | Multioxide | 10
Ca1Mn0.98Nb0.02O3 | 0.143664 | hight | Multioxide | 10
Ca0.9Tb0.1Mn1O3 | 0.1440399 | hight | Multioxide | 10
Ca0.88Dy0.12Mn1O3 | 0.1465239 | hight | Multioxide | 10
Sr1Dy0.08Ti0.92O3 | 0.1490051 | hight | Multioxide | 10
Sr3Ti1.6Nb0.4O7 | 0.1493652 | hight | Multioxide | 10
Sr1Nd0.24Ti0.76O3 | 0.1496914 | hight | Multioxide | 10
Ca1Yb0.010Mn0.990O3 | 0.15 | hight | Multioxide | 10
Ca1Yb0.020Mn0.980O3 | 0.15 | hight | Multioxide | 10
Ca1Yb0.030Mn0.970O3 | 0.15 | hight | Multioxide | 10
Ca1Yb0.040Mn0.960O3 | 0.15 | hight | Multioxide | 10
Ca1Yb0.050Mn0.950O3 | 0.15 | hight | Multioxide | 10
Ca1Yb0.060Mn0.940O3 | 0.15 | hight | Multioxide | 10
Ca1Yb0.070Mn0.930O3 | 0.15 | hight | Multioxide | 10
Ca1Yb0.080Mn0.920O3 | 0.15 | hight | Multioxide | 10
Ca1Yb0.090Mn0.910O3 | 0.15 | hight | Multioxide | 10
Ca1Yb0.100Mn0.900O3 | 0.15 | hight | Multioxide | 10
Ca1Yb0.110Mn0.890O3 | 0.15 | hight | Multioxide | 10
Ca1Yb0.120Mn0.880O3 | 0.15 | hight | Multioxide | 10
Ca1Yb0.130Mn0.870O3 | 0.15 | hight | Multioxide | 10
Ca1Yb0.140Mn0.860O3 | 0.15 | hight | Multioxide | 10
Ca1Yb0.150Mn0.850O3 | 0.15 | hight | Multioxide | 10
Cu1Rh0.9Mg0.1O2 | 0.1524659 | hight | Multioxide | 10
Ca0.98Bi0.06Mn0.98V0.06O3 | 0.1541084 | hight | Multioxide | 10
Sr1Nd0.2Ti0.8O3 | 0.1552088 | hight | Multioxide | 10
Ca0.92Dy0.08Mn1O3 | 0.1572536 | hight | Multioxide | 10
Ca0.9Y0.1Mn1O3 | 0.1599184 | hight | Multioxide | 10
Nb0.080Sr1Ti1O3 | 0.16 | hight | Multioxide | 10
Sr0.9La0.1Ti0.990Ta0.010O3 | 0.16 | hight | Multioxide | 10
Ca2.9Cd0.1Co4O9 | 0.166876 | hight | Multioxide | 10
Sr0.9La0.1Ti0.986Ta0.014O3 | 0.17 | hight | Multioxide | 10
Sr0.9Y0.1Ti1O3 | 0.1747655 | hight | Multioxide | 10
Mg2Si0.98Ag0.02 | 0.1767549 | hight | Mg alloy | 10
Ca0.9Er0.1Mn1O3 | 0.1789074 | hight | Multioxide | 10
Nb0.090Sr1Ti1O3 | 0.18 | hight | Multioxide | 10
Sr0.9La0.1Ti0.982Ta0.018O3 | 0.18 | hight | Multioxide | 10
Ca0.9Yb0.1Mn1O3 | 0.1862249 | hight | Multioxide | 10
Ca2.67La0.03Ag0.3Co4O9 | 0.1862805 | hight | Multioxide | 10
Ca0.96Dy0.02Tm0.02Mn1O3 | 0.1884832 | hight | Multioxide | 10
Cr1.3Mo6S8 | 0.1885857 | hight | other | 10
Sr0.85La0.1Ti1O3 | 0.1886525 | hight | Multioxide | 10
Ba8Al14Si32 | 0.1899661 | hight | other | 10
Sr0.9La0.1Ti0.978Ta0.022O3 | 0.19 | hight | Multioxide | 10
Ca0.9Dy0.1Mn1O3 | 0.1917467 | hight | Multioxide | 10
La0.031Sr1Ti1O3 | 0.1993816 | hight | Multioxide | 10
Nb0.100Sr1Ti1O3 | 0.2 | hight | Multioxide | 10
Sr0.775La0.15Ti1O3 | 0.2 | hight | Multioxide | 10
Ca2.670La0.030Ag0.3Co4O9 | 0.2 | hight | Multioxide | 10
Ca2.665La0.035Ag0.3Co4O9 | 0.2 | hight | Multioxide | 10
Ca2.660La0.040Ag0.3Co4O9 | 0.2 | hight | Multioxide | 10
Ca2.655La0.045Ag0.3Co4O9 | 0.2 | hight | Multioxide | 10
Ca2.650La0.050Ag0.3Co4O9 | 0.2 | hight | Multioxide | 10
Ca2.645La0.055Ag0.3Co4O9 | 0.2 | hight | Multioxide | 10
Ca2.640La0.060Ag0.3Co4O9 | 0.2 | hight | Multioxide | 10
Ca2.635La0.065Ag0.3Co4O9 | 0.2 | hight | Multioxide | 10
Ca2.630La0.070Ag0.3Co4O9 | 0.2 | hight | Multioxide | 10
Ca2.625La0.075Ag0.3Co4O9 | 0.2 | hight | Multioxide | 10
Ca2.620La0.080Ag0.3Co4O9 | 0.2 | hight | Multioxide | 10
Ca2.615La0.085Ag0.3Co4O9 | 0.2 | hight | Multioxide | 10
Ca2.610La0.090Ag0.3Co4O9 | 0.2 | hight | Multioxide | 10
Sr0.980Pr0.020Ti1O3 | 0.2 | hight | Multioxide | 10
Sr0.970Pr0.030Ti1O3 | 0.2 | hight | Multioxide | 10
Sr0.960Pr0.040Ti1O3 | 0.2 | hight | Multioxide | 10
Sr0.950Pr0.050Ti1O3 | 0.2 | hight | Multioxide | 10
Sr0.940Pr0.060Ti1O3 | 0.2 | hight | Multioxide | 10
Sr0.930Pr0.070Ti1O3 | 0.2 | hight | Multioxide | 10
Sr0.920Pr0.080Ti1O3 | 0.2 | hight | Multioxide | 10
Sr0.910Pr0.090Ti1O3 | 0.2 | hight | Multioxide | 10
Sr0.900Pr0.100Ti1O3 | 0.2 | hight | Multioxide | 10
Sr0.890Pr0.110Ti1O3 | 0.2 | hight | Multioxide | 10
Sr0.880Pr0.120Ti1O3 | 0.2 | hight | Multioxide | 10
Sr0.870Pr0.130Ti1O3 | 0.2 | hight | Multioxide | 10
Sr0.860Pr0.140Ti1O3 | 0.2 | hight | Multioxide | 10
Sr0.850Pr0.150Ti1O3 | 0.2 | hight | Multioxide | 10
Sr0.840Pr0.160Ti1O3 | 0.2 | hight | Multioxide | 10
Sr0.830Pr0.170Ti1O3 | 0.2 | hight | Multioxide | 10
Sr0.820Pr0.180Ti1O3 | 0.2 | hight | Multioxide | 10
Sr0.810Pr0.190Ti1O3 | 0.2 | hight | Multioxide | 10
Sr0.800Pr0.200Ti1O3 | 0.2 | hight | Multioxide | 10
Sr0.790Pr0.210Ti1O3 | 0.2 | hight | Multioxide | 10
Sr0.780Pr0.220Ti1O3 | 0.2 | hight | Multioxide | 10
Sr0.770Pr0.230Ti1O3 | 0.2 | hight | Multioxide | 10
Sr0.760Pr0.240Ti1O3 | 0.2 | hight | Multioxide | 10
Sr0.750Pr0.250Ti1O3 | 0.2 | hight | Multioxide | 10
Sr0.740Pr0.260Ti1O3 | 0.2 | hight | Multioxide | 10
Sr0.730Pr0.270Ti1O3 | 0.2 | hight | Multioxide | 10
Sr0.720Pr0.280Ti1O3 | 0.2 | hight | Multioxide | 10
Sr0.710Pr0.290Ti1O3 | 0.2 | hight | Multioxide | 10
Sr0.700Pr0.300Ti1O3 | 0.2 | hight | Multioxide | 10
Sr0.9La0.1Ti0.974Ta0.026O3 | 0.2 | hight | Multioxide | 10
La2.99Te4 | 0.2012249 | hight | other | 10
Sr0.9La0.05Dy0.05Ti0.995Nb0.005O3 | 0.21 | hight | Multioxide | 10
Sr0.9La0.05Dy0.05Ti0.990Nb0.010O3 | 0.21 | hight | Multioxide | 10
Sr0.9La0.05Dy0.05Ti0.985Nb0.015O3 | 0.21 | hight | Multioxide | 10
Sr0.9La0.05Dy0.05Ti0.980Nb0.020O3 | 0.21 | hight | Multioxide | 10
Sr0.9La0.05Dy0.05Ti0.975Nb0.025O3 | 0.21 | hight | Multioxide | 10
Sr0.9La0.05Dy0.05Ti0.970Nb0.030O3 | 0.21 | hight | Multioxide | 10
Sr0.9La0.05Dy0.05Ti0.965Nb0.035O3 | 0.21 | hight | Multioxide | 10
Sr0.9La0.05Dy0.05Ti0.960Nb0.040O3 | 0.21 | hight | Multioxide | 10
Sr0.9La0.05Dy0.05Ti0.955Nb0.045O3 | 0.21 | hight | Multioxide | 10
Sr0.9La0.05Dy0.05Ti0.950Nb0.050O3 | 0.21 | hight | Multioxide | 10
Sr0.9La0.05Dy0.05Ti0.945Nb0.055O3 | 0.21 | hight | Multioxide | 10
Sr0.9La0.05Dy0.05Ti0.940Nb0.060O3 | 0.21 | hight | Multioxide | 10
Sr0.9La0.05Dy0.05Ti0.935Nb0.065O3 | 0.21 | hight | Multioxide | 10
Sr0.9La0.05Dy0.05Ti0.930Nb0.070O3 | 0.21 | hight | Multioxide | 10
Sr0.9La0.05Dy0.05Ti0.925Nb0.075O3 | 0.21 | hight | Multioxide | 10
Sr0.9La0.05Dy0.05Ti0.920Nb0.080O3 | 0.21 | hight | Multioxide | 10
Sr0.9La0.05Dy0.05Ti0.915Nb0.085O3 | 0.21 | hight | Multioxide | 10
Sr0.9La0.05Dy0.05Ti0.910Nb0.090O3 | 0.21 | hight | Multioxide | 10
Sr0.9La0.05Dy0.05Ti0.905Nb0.095O3 | 0.21 | hight | Multioxide | 10
Sr0.9La0.05Dy0.05Ti0.900Nb0.100O3 | 0.21 | hight | Multioxide | 10
Sr0.9La0.05Dy0.05Ti0.895Nb0.105O3 | 0.21 | hight | Multioxide | 10
Sr0.9La0.05Dy0.05Ti0.890Nb0.110O3 | 0.21 | hight | Multioxide | 10
Sr0.9La0.05Dy0.05Ti0.885Nb0.115O3 | 0.21 | hight | Multioxide | 10
Sr0.9La0.05Dy0.05Ti0.880Nb0.120O3 | 0.21 | hight | Multioxide | 10
Sr0.9La0.05Dy0.05Ti0.875Nb0.125O3 | 0.21 | hight | Multioxide | 10
Sr0.9La0.05Dy0.05Ti0.870Nb0.130O3 | 0.21 | hight | Multioxide | 10
Sr0.9La0.05Dy0.05Ti0.865Nb0.135O3 | 0.21 | hight | Multioxide | 10
Sr0.9La0.05Dy0.05Ti0.860Nb0.140O3 | 0.21 | hight | Multioxide | 10
Sr0.9La0.05Dy0.05Ti0.855Nb0.145O3 | 0.21 | hight | Multioxide | 10
Sr0.9La0.05Dy0.05Ti0.850Nb0.150O3 | 0.21 | hight | Multioxide | 10
Sr0.9La0.05Dy0.05Ti0.845Nb0.155O3 | 0.21 | hight | Multioxide | 10
Sr0.9La0.05Dy0.05Ti0.840Nb0.160O3 | 0.21 | hight | Multioxide | 10
Sr0.9La0.05Dy0.05Ti0.835Nb0.165O3 | 0.21 | hight | Multioxide | 10
Sr0.9La0.05Dy0.05Ti0.830Nb0.170O3 | 0.21 | hight | Multioxide | 10
Sr0.9La0.05Dy0.05Ti0.825Nb0.175O3 | 0.21 | hight | Multioxide | 10
Sr0.9La0.05Dy0.05Ti0.820Nb0.180O3 | 0.21 | hight | Multioxide | 10
Sr0.9La0.05Dy0.05Ti0.815Nb0.185O3 | 0.21 | hight | Multioxide | 10
Sr0.9La0.05Dy0.05Ti0.810Nb0.190O3 | 0.21 | hight | Multioxide | 10
Sr0.9La0.05Dy0.05Ti0.805Nb0.195O3 | 0.21 | hight | Multioxide | 10
Sr0.9La0.05Dy0.05Ti0.800Nb0.200O3 | 0.21 | hight | Multioxide | 10
Sr0.9La0.1Ti0.970Ta0.030O3 | 0.21 | hight | Multioxide | 10
Ca1Gd0.96Mn0.04O3 | 0.2125639 | hight | Multioxide | 10
Ba7Sr1Al16Si30 | 0.2168218 | hight | other | 10
Ca2.58La0.12Ag0.3Co4O9 | 0.2193905 | hight | Multioxide | 10
Nb0.110Sr1Ti1O3 | 0.22 | hight | Multioxide | 10
Sr0.9La0.1Ti0.966Ta0.034O3 | 0.22 | hight | Multioxide | 10
Ca0.98Bi0.04Mn0.98V0.04O3 | 0.2238651 | hight | Multioxide | 10
Ca2.7Na0.3Co4O9 | 0.2268561 | hight | Multioxide | 10
La0.047Sr1Ti1O3 | 0.2278782 | hight | Multioxide | 10
Ca2.9Ag0.01Cd0.1Co4O9 | 0.2296921 | hight | Multioxide | 10
Sr0.9La0.1Ti0.962Ta0.038O3 | 0.23 | hight | Multioxide | 10
Ca0.96Dy0.02Er0.02Mn1O3 | 0.2322997 | hight | Multioxide | 10
Ca0.96Dy0.02Ho0.02Mn1O3 | 0.2329163 | hight | Multioxide | 10
Nb0.120Sr1Ti1O3 | 0.24 | hight | Multioxide | 10
Sr0.9La0.1Ti0.958Ta0.042O3 | 0.24 | hight | Multioxide | 10
Ca2.7Bi0.3Co4O9 | 0.241778 | hight | Multioxide | 10
Sr0.9La0.1Ti0.954Ta0.046O3 | 0.25 | hight | Multioxide | 10
Ba7.7B0.1887Al14.8Si31.0 | 0.2517048 | hight | other | 10
Nb0.130Sr1Ti1O3 | 0.26 | hight | Multioxide | 10
In1.990Ge0.010O3 | 0.26 | hight | Multioxide | 10
In1.980Ge0.020O3 | 0.26 | hight | Multioxide | 10
In1.970Ge0.030O3 | 0.26 | hight | Multioxide | 10
In1.960Ge0.040O3 | 0.26 | hight | Multioxide | 10
In1.950Ge0.050O3 | 0.26 | hight | Multioxide | 10
In1.940Ge0.060O3 | 0.26 | hight | Multioxide | 10
In1.930Ge0.070O3 | 0.26 | hight | Multioxide | 10
In1.920Ge0.080O3 | 0.26 | hight | Multioxide | 10
In1.910Ge0.090O3 | 0.26 | hight | Multioxide | 10
In1.900Ge0.100O3 | 0.26 | hight | Multioxide | 10
In1.890Ge0.110O3 | 0.26 | hight | Multioxide | 10
In1.880Ge0.120O3 | 0.26 | hight | Multioxide | 10
In1.870Ge0.130O3 | 0.26 | hight | Multioxide | 10
In1.860Ge0.140O3 | 0.26 | hight | Multioxide | 10
In1.850Ge0.150O3 | 0.26 | hight | Multioxide | 10
In1.840Ge0.160O3 | 0.26 | hight | Multioxide | 10
In1.830Ge0.170O3 | 0.26 | hight | Multioxide | 10
In1.820Ge0.180O3 | 0.26 | hight | Multioxide | 10
In1.810Ge0.190O3 | 0.26 | hight | Multioxide | 10
In1.800Ge0.200O3 | 0.26 | hight | Multioxide | 10
Sr0.9La0.1Ti0.950Ta0.050O3 | 0.26 | hight | Multioxide | 10
Mg2Si0.6Ge0.4Ag0.02 | 0.2650439 | hight | Mg alloy | 10
In1.92Zn0.04Ce0.04O3 | 0.269231 | hight | Multioxide | 10
Zn0.98Ga0.02O1 | 0.2764345 | hight | Multioxide | 10
Ba8Al15Si31 | 0.2789094 | hight | other | 10
Ba8B0.1679Al14.3Si31.4 | 0.2795674 | hight | other | 10
Nb0.140Sr1Ti1O3 | 0.28 | hight | Multioxide | 10
La3Te3.8Sb0.2 | 0.2826484 | hight | other | 10
Sr0.95Gd0.05Ti1O3 | 0.2863121 | hight | Multioxide | 10
Ca2.9Ag0.03Cd0.1Co4O9 | 0.2958203 | hight | Multioxide | 10
Sr0.88Gd0.12Ti1O3 | 0.2967352 | hight | Multioxide | 10
Nb0.150Sr1Ti1O3 | 0.3 | hight | Multioxide | 10
Ca4.995Na0.005Al2Sb6 | 0.3 | hight | zintl | 10
Ca4.990Na0.010Al2Sb6 | 0.305 | hight | zintl | 10
La0.077Sr1Ti1O3 | 0.3053355 | hight | Multioxide | 10
Sr0.92Gd0.08Ti1O3 | 0.3079578 | hight | Multioxide | 10
Ca4.985Na0.015Al2Sb6 | 0.31 | hight | zintl | 10
Ca2.9Ag0.1Cd0.1Co4O9 | 0.3113043 | hight | Multioxide | 10
Ca4.980Na0.020Al2Sb6 | 0.315 | hight | zintl | 10
Ca2.4Na0.3Bi0.3Co4O9 | 0.3151481 | hight | Multioxide | 10
Sr0.9Gd0.1Ti1O3 | 0.3187386 | hight | Multioxide | 10
Nb0.160Sr1Ti1O3 | 0.32 | hight | Multioxide | 10
Ca4.975Na0.025Al2Sb6 | 0.32 | hight | zintl | 10
La0.05Nb0.05Sr1Ti1O3 | 0.3248006 | hight | Multioxide | 10
Ca4.970Na0.030Al2Sb6 | 0.325 | hight | zintl | 10
La3Te3.65Sb0.35 | 0.3288649 | hight | other | 10
Ca4.965Na0.035Al2Sb6 | 0.33 | hight | zintl | 10
Sr0.9La0.1Ti1O3 | 0.3305473 | hight | Multioxide | 10
Ca4.960Na0.040Al2Sb6 | 0.335 | hight | zintl | 10
Sr1Ti0.8Nb0.2O3 | 0.3386868 | hight | Multioxide | 10
Nb0.170Sr1Ti1O3 | 0.34 | hight | Multioxide | 10
Ca4.955Na0.045Al2Sb6 | 0.34 | hight | zintl | 10
Ca4.950Na0.050Al2Sb6 | 0.345 | hight | zintl | 10
Ca4.945Na0.055Al2Sb6 | 0.35 | hight | zintl | 10
La0.1Sr1Ti1O3 | 0.3510544 | hight | Multioxide | 10
Ca4.940Na0.060Al2Sb6 | 0.355 | hight | zintl | 10
Sr0.9Dy0.1Ti1O3 | 0.355338 | hight | Multioxide | 10
Nb0.180Sr1Ti1O3 | 0.36 | hight | Multioxide | 10
Ca4.935Na0.065Al2Sb6 | 0.36 | hight | zintl | 10
La0.09Sr1Ti1O3 | 0.362446 | hight | Multioxide | 10
Ca4.930Na0.070Al2Sb6 | 0.365 | hight | zintl | 10
Sr0.9Ce0.1Ti1O3 | 0.365597 | hight | Multioxide | 10
Ba8.0B0.320Al14.2Si30.5 | 0.367027 | hight | other | 10
La0.1Nb0.2Sr1Ti1O3 | 0.3685003 | hight | Multioxide | 10
Ca4.925Na0.075Al2Sb6 | 0.37 | hight | zintl | 10
Ba8Al14Si31 | 0.371247 | hight | other | 10
Ba7.8B0.1699Al14.6Si31.2 | 0.3721639 | hight | other | 10
Ca2.61La0.09Ag0.3Co4O9 | 0.372276 | hight | Multioxide | 10
Ca4.920Na0.080Al2Sb6 | 0.375 | hight | zintl | 10
Nb0.190Sr1Ti1O3 | 0.38 | hight | Multioxide | 10
Ca4.915Na0.085Al2Sb6 | 0.38 | hight | zintl | 10
Ca4.910Na0.090Al2Sb6 | 0.385 | hight | zintl | 10
Ca4.905Na0.095Al2Sb6 | 0.39 | hight | zintl | 10
Ca4.900Na0.100Al2Sb6 | 0.395 | hight | zintl | 10
Cu4Mo6S8 | 0.397951 | hight | other | 10
Nb0.200Sr1Ti1O3 | 0.4 | hight | Multioxide | 10
Ca4.895Na0.105Al2Sb6 | 0.4 | hight | zintl | 10
Ca4.890Na0.110Al2Sb6 | 0.405 | hight | zintl | 10
Ca4.885Na0.115Al2Sb6 | 0.41 | hight | zintl | 10
Ca4.880Na0.120Al2Sb6 | 0.415 | hight | zintl | 10
Sr0.7La0.2Ti1O3 | 0.41511 | hight | Multioxide | 10
Ca4.875Na0.125Al2Sb6 | 0.42 | hight | zintl | 10
Ca4.870Na0.130Al2Sb6 | 0.425 | hight | zintl | 10
Yb1Ba7Ga16Ge30 | 0.428571 | hight | other | 10
CuGaTe2 | 0.43 | hight | other | 10
Ca4.865Na0.135Al2Sb6 | 0.43 | hight | zintl | 10
La0.1Nb0.05Sr1Ti1O3 | 0.4308861 | hight | Multioxide | 10
Ca4.860Na0.140Al2Sb6 | 0.435 | hight | zintl | 10
Zn0.9975Al0.0025O1 | 0.4359001 | hight | Multioxide | 10
Sr0.9Sm0.1Ti1O3 | 0.437462 | hight | Multioxide | 10
Sr0.9Nd0.1Ti1O3 | 0.438991 | hight | Multioxide | 10
Ca4.855Na0.145Al2Sb6 | 0.44 | hight | zintl | 10
Nb0.1Sr1Ti1O3 | 0.4401391 | hight | Multioxide | 10
Ca4.850Na0.150Al2Sb6 | 0.445 | hight | zintl | 10
Ca4.845Na0.155Al2Sb6 | 0.45 | hight | zintl | 10
Ca4.840Na0.160Al2Sb6 | 0.455 | hight | zintl | 10
Ca4.835Na0.165Al2Sb6 | 0.46 | hight | zintl | 10
Ca4.830Na0.170Al2Sb6 | 0.465 | hight | zintl | 10
Ca4.825Na0.175Al2Sb6 | 0.47 | hight | zintl | 10
La3Te3.35Bi0.65 | 0.474037 | hight | other | 10
Ca4.820Na0.180Al2Sb6 | 0.475 | hight | zintl | 10
Ca4.815Na0.185Al2Sb6 | 0.48 | hight | zintl | 10
Ca4.810Na0.190Al2Sb6 | 0.485 | hight | zintl | 10
Bi1Cu1Se1O1 | 0.488889 | hight | Multioxide | 10
Ca4.805Na0.195Al2Sb6 | 0.49 | hight | zintl | 10
Ca4.800Na0.200Al2Sb6 | 0.495 | hight | zintl | 10
Ca4.795Na0.205Al2Sb6 | 0.5 | hight | zintl | 10
Ca4.790Na0.210Al2Sb6 | 0.505 | hight | zintl | 10
Ca4.785Na0.215Al2Sb6 | 0.51 | hight | zintl | 10
Ca4.780Na0.220Al2Sb6 | 0.515 | hight | zintl | 10
Ca4.775Na0.225Al2Sb6 | 0.52 | hight | zintl | 10
Ca4.770Na0.230Al2Sb6 | 0.525 | hight | zintl | 10
La0.05Nb0.1Sr1Ti1O3 | 0.5263143 | hight | Multioxide | 10
Ca4.765Na0.235Al2Sb6 | 0.53 | hight | zintl | 10
Ca4.760Na0.240Al2Sb6 | 0.535 | hight | zintl | 10
Ca4.755Na0.245Al2Sb6 | 0.54 | hight | zintl | 10
Ca4.750Na0.250Al2Sb6 | 0.545 | hight | zintl | 10
Si0.79936Ge0.19984B0.0008 | 0.5792946 | hight | 46 Series | 10
Cu2Ga4Te7 | 0.6 | hight | other | 10
Si80Ge20Sb | 0.6 | hight | other | 10
Ca5In1.995Zn0.005Sn6 | 0.6 | hight | zintl | 10
Ca5In1.990Zn0.010Sn6 | 0.605 | hight | zintl | 10
Ca5In1.985Zn0.015Sn6 | 0.61 | hight | zintl | 10
Ca5In1.980Zn0.020Sn6 | 0.615 | hight | zintl | 10
Ca5In1.975Zn0.025Sn6 | 0.62 | hight | zintl | 10
Ca5In1.970Zn0.030Sn6 | 0.625 | hight | zintl | 10
Ca5In1.965Zn0.035Sn6 | 0.63 | hight | zintl | 10
Ca5In1.960Zn0.040Sn6 | 0.635 | hight | zintl | 10
Ca5In1.955Zn0.045Sn6 | 0.64 | hight | zintl | 10
Ca5In1.950Zn0.050Sn6 | 0.645 | hight | zintl | 10
Ca4.75Na0.25Al2Sb6 | 0.6491122 | hight | zintl | 10
Ca5In1.945Zn0.055Sn6 | 0.65 | hight | zintl | 10
Ca5In1.940Zn0.060Sn6 | 0.655 | hight | zintl | 10
Ca5In1.935Zn0.065Sn6 | 0.66 | hight | zintl | 10
Ca5In1.930Zn0.070Sn6 | 0.665 | hight | zintl | 10
La0.1Nb0.1Sr1Ti1O3 | 0.6687202 | hight | Multioxide | 10
Ca5In1.925Zn0.075Sn6 | 0.67 | hight | zintl | 10
Ca5In1.920Zn0.080Sn6 | 0.675 | hight | zintl | 10
Ca5In1.915Zn0.085Sn6 | 0.68 | hight | zintl | 10
Ca5In1.910Zn0.090Sn6 | 0.685 | hight | zintl | 10
Ca5In1.905Zn0.095Sn6 | 0.69 | hight | zintl | 10
Ca5In1.900Zn0.100Sn6 | 0.695 | hight | zintl | 10
Ca2.995Na0.005Al1Sb3 | 0.7 | hight | zintl | 10
Ca2.990Na0.010Al1Sb3 | 0.7 | hight | zintl | 10
Ca2.985Na0.015Al1Sb3 | 0.7 | hight | zintl | 10
Ca2.980Na0.020Al1Sb3 | 0.7 | hight | zintl | 10
Ca2.975Na0.025Al1Sb3 | 0.7 | hight | zintl | 10
Ca2.970Na0.030Al1Sb3 | 0.7 | hight | zintl | 10
Ca2.965Na0.035Al1Sb3 | 0.7 | hight | zintl | 10
Ca2.960Na0.040Al1Sb3 | 0.7 | hight | zintl | 10
Ca2.955Na0.045Al1Sb3 | 0.7 | hight | zintl | 10
Ca2.950Na0.050Al1Sb3 | 0.7 | hight | zintl | 10
Ca2.945Na0.055Al1Sb3 | 0.7 | hight | zintl | 10
Ca2.940Na0.060Al1Sb3 | 0.7 | hight | zintl | 10
Ca2.935Na0.065Al1Sb3 | 0.7 | hight | zintl | 10
Ca2.930Na0.070Al1Sb3 | 0.7 | hight | zintl | 10
Ca2.925Na0.075Al1Sb3 | 0.7 | hight | zintl | 10
Ca2.920Na0.080Al1Sb3 | 0.7 | hight | zintl | 10
Ca2.915Na0.085Al1Sb3 | 0.7 | hight | zintl | 10
Ca2.910Na0.090Al1Sb3 | 0.7 | hight | zintl | 10
Ca2.905Na0.095Al1Sb3 | 0.7 | hight | zintl | 10
Ca2.900Na0.100Al1Sb3 | 0.7 | hight | zintl | 10
Ca2.895Na0.105Al1Sb3 | 0.7 | hight | zintl | 10
Ca2.890Na0.110Al1Sb3 | 0.7 | hight | zintl | 10
Ca2.885Na0.115Al1Sb3 | 0.7 | hight | zintl | 10
Ca2.880Na0.120Al1Sb3 | 0.7 | hight | zintl | 10
Ca2.875Na0.125Al1Sb3 | 0.7 | hight | zintl | 10
Ca2.870Na0.130Al1Sb3 | 0.7 | hight | zintl | 10
Ca2.865Na0.135Al1Sb3 | 0.7 | hight | zintl | 10
Ca2.860Na0.140Al1Sb3 | 0.7 | hight | zintl | 10
Ca2.855Na0.145Al1Sb3 | 0.7 | hight | zintl | 10
Ca2.850Na0.150Al1Sb3 | 0.7 | hight | zintl | 10
Ca5In1.895Zn0.105Sn6 | 0.7 | hight | zintl | 10
Ca5In1.890Zn0.110Sn6 | 0.705 | hight | zintl | 10
Sr14MgBi11 | 0.71 | hight | zintl | 10
Ca5In1.885Zn0.115Sn6 | 0.71 | hight | zintl | 10
Ca5In1.880Zn0.120Sn6 | 0.715 | hight | zintl | 10
Ca5In1.875Zn0.125Sn6 | 0.72 | hight | zintl | 10
La3Te3.35Sb0.65 | 0.7202954 | hight | zintl | 10
Ca5In1.870Zn0.130Sn6 | 0.725 | hight | zintl | 10
Ca2.97Na0.03Al1Sb3 | 0.7282177 | hight | zintl | 10
Ca5In1.865Zn0.135Sn6 | 0.73 | hight | zintl | 10
Ca5In1.860Zn0.140Sn6 | 0.735 | hight | zintl | 10
Yb9Mn4.2Sb9 | 0.74 | hight | zintl | 10
Ca5In1.855Zn0.145Sn6 | 0.74 | hight | zintl | 10
Ca5In1.850Zn0.150Sn6 | 0.745 | hight | zintl | 10
Ca5In1.845Zn0.155Sn6 | 0.75 | hight | zintl | 10
Ca5In1.840Zn0.160Sn6 | 0.755 | hight | zintl | 10
Ca2.94Na0.06Al1Sb3 | 0.7564911 | hight | zintl | 10
Ca5In1.835Zn0.165Sn6 | 0.76 | hight | zintl | 10
Ca5In1.830Zn0.170Sn6 | 0.765 | hight | zintl | 10
Ca5In1.825Zn0.175Sn6 | 0.77 | hight | zintl | 10
Ca5In1.820Zn0.180Sn6 | 0.775 | hight | zintl | 10
Ca5In1.815Zn0.185Sn6 | 0.78 | hight | zintl | 10
Ca5In1.810Zn0.190Sn6 | 0.785 | hight | zintl | 10
Ca5In1.805Zn0.195Sn6 | 0.79 | hight | zintl | 10
Ca5In1.800Zn0.200Sn6 | 0.795 | hight | zintl | 10
La2.74Te4 | 0.8100738 | hight | other | 12
Yb0.3Ba7.7Ga16Ge30 | 0.838095 | hight | other | 12
Si0.8Ge0.2 | 0.8494413 | hight | 46 Series | 12
Si0.7956Ge0.1989P0.0055 | 0.8615494 | hight | 46 Series | 12
Mg2Si0.98Bi0.02 | 0.8786706 | hight | Mg alloy | 12
Mg2Si0.6Ge0.4Bi0.02 | 0.928639 | hight | Mg alloy | 12
Ca3Co4O9 | 0.9320667 | hight | Multioxide | 12
Sn0.97Ag0.03Se1 | 0.941206 | hight | 46 Series | 12
Ba8Ga18Ge28 | 0.9626667 | hight | other | 12
Cu2S0.5Te0.5 | 1 | hight | CuSe | 12
Cu2S0.52Te0.48 | 1 | hight | CuSe | 12
Cu2S0.33Se0.33Te0.33 | 1 | hight | CuSe | 12
Cu1.98S0.33Se0.33Te0.33 | 1 | hight | CuSe | 12
Cu1.97S0.33Se0.33Te0.33 | 1 | hight | CuSe | 12
Cu2Se0.8Te0.2 | 1 | hight | CuSe | 12
Cu2Se0.7Te0.3 | 1 | hight | CuSe | 12
CuGaTe2 | 1 | hight | CuSe | 12
Cu1.97S | 1 | hight | CuSe | 12
Cu2Te | 1 | hight | CuSe | 12
Cu2S0.54Te0.46 | 1 | hight | CuSe | 12
Bi0.995Ba0.005Cu1Se1O1 | 1 | hight | Multioxide | 12
Bi0.990Ba0.010Cu1Se1O1 | 1 | hight | Multioxide | 12
Bi0.985Ba0.015Cu1Se1O1 | 1 | hight | Multioxide | 12
Bi0.980Ba0.020Cu1Se1O1 | 1 | hight | Multioxide | 12
Bi0.975Ba0.025Cu1Se1O1 | 1 | hight | Multioxide | 12
Bi0.970Ba0.030Cu1Se1O1 | 1 | hight | Multioxide | 12
Bi0.965Ba0.035Cu1Se1O1 | 1 | hight | Multioxide | 12
Bi0.960Ba0.040Cu1Se1O1 | 1 | hight | Multioxide | 12
Bi0.955Ba0.045Cu1Se1O1 | 1 | hight | Multioxide | 12
Bi0.950Ba0.050Cu1Se1O1 | 1 | hight | Multioxide | 12
Bi0.945Ba0.055Cu1Se1O1 | 1 | hight | Multioxide | 12
Bi0.940Ba0.060Cu1Se1O1 | 1 | hight | Multioxide | 12
Bi0.935Ba0.065Cu1Se1O1 | 1 | hight | Multioxide | 12
Bi0.930Ba0.070Cu1Se1O1 | 1 | hight | Multioxide | 12
Bi0.925Ba0.075Cu1Se1O1 | 1 | hight | Multioxide | 12
Bi0.920Ba0.080Cu1Se1O1 | 1 | hight | Multioxide | 12
Bi0.915Ba0.085Cu1Se1O1 | 1 | hight | Multioxide | 12
Bi0.910Ba0.090Cu1Se1O1 | 1 | hight | Multioxide | 12
Bi0.905Ba0.095Cu1Se1O1 | 1 | hight | Multioxide | 12
Bi0.900Ba0.100Cu1Se1O1 | 1 | hight | Multioxide | 12
Bi0.895Ba0.105Cu1Se1O1 | 1 | hight | Multioxide | 12
Bi0.890Ba0.110Cu1Se1O1 | 1 | hight | Multioxide | 12
Bi0.885Ba0.115Cu1Se1O1 | 1 | hight | Multioxide | 12
Bi0.880Ba0.120Cu1Se1O1 | 1 | hight | Multioxide | 12
Bi0.875Ba0.125Cu1Se1O1 | 1 | hight | Multioxide | 12
Bi0.870Ba0.130Cu1Se1O1 | 1 | hight | Multioxide | 12
Bi0.865Ba0.135Cu1Se1O1 | 1 | hight | Multioxide | 12
Bi0.860Ba0.140Cu1Se1O1 | 1 | hight | Multioxide | 12
Bi0.855Ba0.145Cu1Se1O1 | 1 | hight | Multioxide | 12
Bi0.850Ba0.150Cu1Se1O1 | 1 | hight | Multioxide | 12
Bi0.845Ba0.155Cu1Se1O1 | 1 | hight | Multioxide | 12
Bi0.840Ba0.160Cu1Se1O1 | 1 | hight | Multioxide | 12
Bi0.835Ba0.165Cu1Se1O1 | 1 | hight | Multioxide | 12
Bi0.830Ba0.170Cu1Se1O1 | 1 | hight | Multioxide | 12
Bi0.825Ba0.175Cu1Se1O1 | 1 | hight | Multioxide | 12
Bi0.820Ba0.180Cu1Se1O1 | 1 | hight | Multioxide | 12
Bi0.815Ba0.185Cu1Se1O1 | 1 | hight | Multioxide | 12
Bi0.810Ba0.190Cu1Se1O1 | 1 | hight | Multioxide | 12
Bi0.805Ba0.195Cu1Se1O1 | 1 | hight | Multioxide | 12
Bi0.800Ba0.200Cu1Se1O1 | 1 | hight | Multioxide | 12
Bi0.795Ba0.205Cu1Se1O1 | 1 | hight | Multioxide | 12
Bi0.790Ba0.210Cu1Se1O1 | 1 | hight | Multioxide | 12
Bi0.785Ba0.215Cu1Se1O1 | 1 | hight | Multioxide | 12
Bi0.780Ba0.220Cu1Se1O1 | 1 | hight | Multioxide | 12
Bi0.775Ba0.225Cu1Se1O1 | 1 | hight | Multioxide | 12
Bi0.770Ba0.230Cu1Se1O1 | 1 | hight | Multioxide | 12
Bi0.765Ba0.235Cu1Se1O1 | 1 | hight | Multioxide | 12
Bi0.760Ba0.240Cu1Se1O1 | 1 | hight | Multioxide | 12
Bi0.755Ba0.245Cu1Se1O1 | 1 | hight | Multioxide | 12
Bi0.750Ba0.250Cu1Se1O1 | 1 | hight | Multioxide | 12
Yb13.79Y0.29Mn0.99Sb10.90 | 1.00396 | hight | zintl | 12
Yb0.7Ba7.3Ga16Ge30 | 1.02143 | hight | other | 12
Yb14Mg1Sb11 | 1.03 | hight | zintl | 12
Yb13.70Y0.32Mn1.01Sb10.94 | 1.039604 | hight | zintl | 12
Yb13.8Sc0.3Mn0.98Sb10.86 | 1.045545 | hight | zintl | 12
Sn0.99Na0.01Se | 1.064 | hight | 46 Series | 12
Ca2Co2O5 | 1.07069 | hight | Multioxide | 12
Sn0.985Na0.01Ho0.005Se | 1.081 | hight | 46 Series | 12
Yb0.5Ba7.5Ga16Ge30 | 1.09524 | hight | other | 12
Yb14Mn0.5Zn0.5Sb11 | 1.1 | hight | zintl | 12
Yb14Mn0.980Al0.020Sb11 | 1.1 | hight | zintl | 12
Yb14Mn0.960Al0.040Sb11 | 1.11 | hight | zintl | 12
Yb14Mn0.940Al0.060Sb11 | 1.12 | hight | zintl | 12
Fe0.980NbCo0.020Sb | 1.127728 | hight | HH | 12
Fe0.975NbCo0.025Sb | 1.127728 | hight | HH | 12
FeNb0.984Zr0.016Sb | 1.129307 | hight | HH | 12
Yb14Mn0.920Al0.080Sb11 | 1.13 | hight | zintl | 12
Fe0.985NbCo0.015Sb | 1.130314 | hight | HH | 12
Fe0.960NbCo0.040Sb | 1.136822 | hight | HH | 12
FeNb0.944Zr0.056Sb | 1.138042 | hight | HH | 12
FeNb0.936Zr0.064Sb | 1.138042 | hight | HH | 12
Fe0.970NbCo0.030Sb | 1.139688 | hight | HH | 12
Yb14Mn0.900Al0.100Sb11 | 1.14 | hight | zintl | 12
Fe0.965NbCo0.035Sb | 1.140175 | hight | HH | 12
FeNb0.960Zr0.040Sb | 1.14147 | hight | HH | 12
FeNb0.976Zr0.024Sb | 1.142036 | hight | HH | 12
FeNb0.968Zr0.032Sb | 1.144056 | hight | HH | 12
Fe0.990NbCo0.010Sb | 1.145242 | hight | HH | 12
FeNb0.920Zr0.080Sb | 1.14553 | hight | HH | 12
FeNb0.992Zr0.008Sb | 1.146167 | hight | HH | 12
Fe0.995NbCo0.005Sb | 1.146856 | hight | HH | 12
Fe0.950NbCo0.050Sb | 1.147307 | hight | HH | 12
Fe0.955NbCo0.045Sb | 1.147626 | hight | HH | 12
Yb14Mn0.880Al0.120Sb11 | 1.15 | hight | zintl | 12
FeNb0.928Zr0.072Sb | 1.152184 | hight | HH | 12
FeNb0.912Zr0.088Sb | 1.152667 | hight | HH | 12
Yb14Mn0.860Al0.140Sb11 | 1.16 | hight | zintl | 12
Yb14Mn1Sb11 | 1.164356 | hight | zintl | 12
FeNb0.910Ti0.090Sb | 1.168198 | hight | HH | 12
Yb14Mn0.840Al0.160Sb11 | 1.17 | hight | zintl | 12
Bi0.875Ba0.125Cu1Se1O1 | 1.177807 | hight | zintl | 12
Yb14Mn0.820Al0.180Sb11 | 1.18 | hight | zintl | 12
FeV0.940Mo0.060Sb | 1.180863 | hight | HH | 12
FeNb0.920Ti0.080Sb | 1.183814 | hight | HH | 12
FeNb0.920Ti0.080Sb | 1.183814 | hight | HH | 12
FeV0.950Mo0.050Sb | 1.184515 | hight | HH | 12
Fe0.975VCo0.025Sb | 1.184679 | hight | HH | 12
Fe0.970VCo0.030Sb | 1.184679 | hight | HH | 12
FeV0.980Mo0.020Sb | 1.184686 | hight | HH | 12
Fe0.990VCo0.010Sb | 1.18505 | hight | HH | 12
Fe0.985VCo0.015Sb | 1.18505 | hight | HH | 12
Fe0.980VCo0.020Sb | 1.185537 | hight | HH | 12
FeNb0.9Ti0.1Sb | 1.185623 | hight | HH | 12
FeNb0.900Ti0.100Sb | 1.185623 | hight | HH | 12
FeNb0.900Ti0.100Sb | 1.185623 | hight | HH | 12
FeV0.990Mo0.010Sb | 1.185848 | hight | HH | 12
FeNb0.904Zr0.096Sb | 1.186934 | hight | HH | 12
FeNb0.950Ti0.050Sb | 1.189595 | hight | HH | 12
FeNb0.9Zr0.1Sb | 1.189894 | hight | HH | 12
FeNb0.896Zr0.104Sb | 1.189894 | hight | HH | 12
Yb14Mn0.800Al0.200Sb11 | 1.19 | hight | zintl | 12
Fe0.965VCo0.035Sb | 1.190212 | hight | HH | 12
Fe0.960VCo0.040Sb | 1.190212 | hight | HH | 12
Fe0.955VCo0.045Sb | 1.190212 | hight | HH | 12
FeV0.920Mo0.080Sb | 1.190579 | hight | HH | 12
FeNb0.960Ti0.040Sb | 1.19186 | hight | HH | 12
FeNb0.960Ti0.040Sb | 1.19186 | hight | HH | 12
FeV0.930Mo0.070Sb | 1.192945 | hight | HH | 12
Bi2Sr2Co2O8 | 1.193717 | hight | zintl | 12
FeNb0.940Ti0.060Sb | 1.193869 | hight | HH | 12
FeNb0.940Ti0.060Sb | 1.193869 | hight | HH | 12
FeNb0.888Zr0.112Sb | 1.194 | hight | HH | 12
FeNb0.880Zr0.120Sb | 1.194 | hight | HH | 12
FeNb0.872Zr0.128Sb | 1.194656 | hight | HH | 12
FeNb0.952Zr0.048Sb | 1.196586 | hight | HH | 12
Fe0.950VCo0.050Sb | 1.197054 | hight | HH | 12
FeNb0.840Zr0.160Sb | 1.197376 | hight | HH | 12
FeV0.960Mo0.040Sb | 1.198636 | hight | HH | 12
FeNb0.864Zr0.136Sb | 1.199399 | hight | HH | 12
FeNb0.856Zr0.144Sb | 1.199518 | hight | HH | 12
Yb14Mn0.780Al0.220Sb11 | 1.2 | hight | zintl | 12
FeV0.970Mo0.030Sb | 1.20074 | hight | HH | 12
Fe0.995VCo0.005Sb | 1.201628 | hight | HH | 12
FeNbSb0.976Sn0.024 | 1.202587 | hight | HH | 12
FeNbSb0.972Sn0.028 | 1.202587 | hight | HH | 12
FeNbSb0.960Sn0.040 | 1.203717 | hight | HH | 12
FeNbSb0.968Sn0.032 | 1.204769 | hight | HH | 12
FeNbSb0.964Sn0.036 | 1.204769 | hight | HH | 12
FeNb0.930Ti0.070Sb | 1.206659 | hight | HH | 12
FeNbSb0.980Sn0.020 | 1.207759 | hight | HH | 12
FeNbSb0.984Sn0.016 | 1.208342 | hight | HH | 12
FeV0.000Nb0.980Ti0.020Sb | 1.208505 | hight | HH | 12
Yb14Mn0.760Al0.240Sb11 | 1.21 | hight | zintl | 12
FeNb0.848Zr0.152Sb | 1.210494 | hight | HH | 12
FeNbSb0.956Sn0.044 | 1.211442 | hight | HH | 12
Yb13.700Y0.300MnSb11 | 1.212624 | hight | zintl | 12
Yb13.690Y0.310MnSb11 | 1.212624 | hight | zintl | 12
Yb13.680Y0.320MnSb11 | 1.212624 | hight | zintl | 12
FeNbSb0.996Sn0.004 | 1.21539 | hight | HH | 12
FeNbSb0.992Sn0.008 | 1.21539 | hight | HH | 12
Yb13.670Y0.330MnSb11 | 1.218853 | hight | zintl | 12
Yb14Mn0.740Al0.260Sb11 | 1.22 | hight | zintl | 12
FeNbSb0.840Sn0.160 | 1.221088 | hight | HH | 12
FeNbSb0.988Sn0.012 | 1.223695 | hight | HH | 12
FeNbSb0.868Sn0.132 | 1.225664 | hight | HH | 12
FeNbSb0.864Sn0.136 | 1.225664 | hight | HH | 12
FeNbSb0.860Sn0.140 | 1.225664 | hight | HH | 12
FeNbSb0.856Sn0.144 | 1.225664 | hight | HH | 12
FeNbSb0.852Sn0.148 | 1.225664 | hight | HH | 12
FeNbSb0.848Sn0.152 | 1.225664 | hight | HH | 12
FeV0.552Nb0.368Ti0.080Sb | 1.227281 | hight | HH | 12
FeNbSb0.844Sn0.156 | 1.227855 | hight | HH | 12
FeV0.495Nb0.405Ti0.100Sb | 1.227914 | hight | HH | 12
Yb13.660Y0.340MnSb11 | 1.228811 | hight | zintl | 12
Yb13.650Y0.350MnSb11 | 1.228811 | hight | zintl | 12
Yb13.990Sc0.010MnSb11 | 1.229731 | hight | zintl | 12
Yb14Mn0.720Al0.280Sb11 | 1.23 | hight | zintl | 12
Yb13.890Y0.110MnSb11 | 1.23034 | hight | zintl | 12
Yb13.860Y0.140MnSb11 | 1.230878 | hight | zintl | 12
FeV0.516Nb0.344Ti0.140Sb | 1.23135 | hight | HH | 12
Yb13.860Sc0.140MnSb11 | 1.23372 | hight | zintl | 12
Yb13.770Y0.230MnSb11 | 1.234141 | hight | zintl | 12
FeV0.540Nb0.360Ti0.100Sb | 1.23417 | hight | HH | 12
Yb13.790Y0.210MnSb11 | 1.234267 | hight | zintl | 12
Yb13.780Y0.220MnSb11 | 1.234267 | hight | zintl | 12
Yb13.850Y0.150MnSb11 | 1.234646 | hight | zintl | 12
FeV0.528Nb0.352Ti0.120Sb | 1.235129 | hight | HH | 12
FeV0.484Nb0.396Ti0.120Sb | 1.235345 | hight | HH | 12
Yb13.840Y0.160MnSb11 | 1.235405 | hight | zintl | 12
FeV0.380Nb0.380Ti0.240Sb | 1.23543 | hight | HH | 12
FeV0.900Mo0.100Sb | 1.235694 | hight | HH | 12
Yb13.880Y0.120MnSb11 | 1.235808 | hight | zintl | 12
Nb0.69Ti0.31Fe1.02Sb0.98 | 1.236026 | hight | 46 Series | 12
Yb13.800Y0.200MnSb11 | 1.236571 | hight | zintl | 12
FeV0.351Nb0.429Ti0.220Sb | 1.236859 | hight | HH | 12
Cu1.98Se1 | 1.236953 | hight | zintl | 12
Yb13.580Y0.420MnSb11 | 1.237415 | hight | zintl | 12
Yb13.570Y0.430MnSb11 | 1.237415 | hight | zintl | 12
FeV0.040Nb0.760Ti0.200Sb | 1.237416 | hight | HH | 12
FeNbSb0.920Sn0.080 | 1.23761 | hight | HH | 12
FeNbSb0.916Sn0.084 | 1.23761 | hight | HH | 12
FeNbSb0.912Sn0.088 | 1.23761 | hight | HH | 12
FeNbSb0.908Sn0.092 | 1.23761 | hight | HH | 12
FeNbSb0.904Sn0.096 | 1.23761 | hight | HH | 12
FeNbSb0.900Sn0.100 | 1.23761 | hight | HH | 12
FeNbSb0.896Sn0.104 | 1.23761 | hight | HH | 12
FeNbSb0.892Sn0.108 | 1.23761 | hight | HH | 12
FeNbSb0.888Sn0.112 | 1.23761 | hight | HH | 12
FeNbSb0.884Sn0.116 | 1.23761 | hight | HH | 12
FeNbSb0.880Sn0.120 | 1.23761 | hight | HH | 12
FeNbSb0.876Sn0.124 | 1.23761 | hight | HH | 12
FeNbSb0.872Sn0.128 | 1.23761 | hight | HH | 12
FeV0.429Nb0.351Ti0.220Sb | 1.237652 | hight | HH | 12
FeV0.418Nb0.342Ti0.240Sb | 1.237652 | hight | HH | 12
Yb13.730Y0.270MnSb11 | 1.2377 | hight | zintl | 12
Yb13.720Y0.280MnSb11 | 1.2377 | hight | zintl | 12
Yb13.710Y0.290MnSb11 | 1.2377 | hight | zintl | 12
Yb13.880Sc0.120MnSb11 | 1.238104 | hight | zintl | 12
Yb13.870Sc0.130MnSb11 | 1.238104 | hight | zintl | 12
FeV0.390Nb0.390Ti0.220Sb | 1.2389 | hight | HH | 12
Yb13.900Y0.100MnSb11 | 1.239083 | hight | zintl | 12
Yb13.920Y0.080MnSb11 | 1.239132 | hight | zintl | 12
Yb13.910Y0.090MnSb11 | 1.239132 | hight | zintl | 12
FeV0.910Mo0.090Sb | 1.239279 | hight | HH | 12
Yb13.870Y0.130MnSb11 | 1.239896 | hight | zintl | 12
Yb14Mn0.700Al0.300Sb11 | 1.24 | hight | zintl | 12
FeV0.342Nb0.418Ti0.240Sb | 1.240184 | hight | HH | 12
Yb13.840Sc0.160MnSb11 | 1.240308 | hight | zintl | 12
FeV0.266Nb0.494Ti0.240Sb | 1.240534 | hight | HH | 12
Yb13.850Sc0.150MnSb11 | 1.241023 | hight | zintl | 12
Yb13.730Sc0.270MnSb11 | 1.242624 | hight | zintl | 12
Yb13.720Sc0.280MnSb11 | 1.242624 | hight | zintl | 12
Yb13.710Sc0.290MnSb11 | 1.242624 | hight | zintl | 12
Yb13.760Y0.240MnSb11 | 1.242822 | hight | zintl | 12
Yb13.750Y0.250MnSb11 | 1.242822 | hight | zintl | 12
FeV0.880Mo0.120Sb | 1.242823 | hight | HH | 12
Yb13.700Sc0.300MnSb11 | 1.242925 | hight | zintl | 12
Yb13.690Sc0.310MnSb11 | 1.242925 | hight | zintl | 12
Yb13.680Sc0.320MnSb11 | 1.242925 | hight | zintl | 12
Yb13.670Sc0.330MnSb11 | 1.242925 | hight | zintl | 12
Yb13.930Y0.070MnSb11 | 1.243427 | hight | zintl | 12
FeV0.890Mo0.110Sb | 1.24356 | hight | HH | 12
FeNb0.760Ti0.240Sb | 1.244136 | hight | HH | 12
FeNb0.760Ti0.240Sb | 1.244136 | hight | HH | 12
FeV0.039Nb0.741Ti0.220Sb | 1.244659 | hight | HH | 12
FeV0.400Nb0.400Ti0.200Sb | 1.244672 | hight | HH | 12
FeV0.360Nb0.440Ti0.200Sb | 1.244929 | hight | HH | 12
FeV0.588Nb0.392Ti0.020Sb | 1.246685 | hight | HH | 12
Yb13.800Sc0.200MnSb11 | 1.246854 | hight | zintl | 12
FeV0.860Mo0.140Sb | 1.247327 | hight | HH | 12
FeV0.850Mo0.150Sb | 1.247327 | hight | HH | 12
FeV0.870Mo0.130Sb | 1.247677 | hight | HH | 12
FeV0.304Nb0.456Ti0.240Sb | 1.247916 | hight | HH | 12
FeV0.410Nb0.410Ti0.180Sb | 1.248254 | hight | HH | 12
FeV0.049Nb0.931Ti0.020Sb | 1.248771 | hight | HH | 12
FeV0.414Nb0.506Ti0.080Sb | 1.248867 | hight | HH | 12
Yb13.740Y0.260MnSb11 | 1.249445 | hight | zintl | 12
FeV0.441Nb0.539Ti0.020Sb | 1.249594 | hight | HH | 12
Yb14Mn0.680Al0.320Sb11 | 1.25 | hight | zintl | 12
Yb13.830Y0.170MnSb11 | 1.251428 | hight | zintl | 12
Yb13.820Y0.180MnSb11 | 1.251428 | hight | zintl | 12
Yb13.810Y0.190MnSb11 | 1.251428 | hight | zintl | 12
FeV0.420Nb0.420Ti0.160Sb | 1.251695 | hight | HH | 12
Yb13.770Sc0.230MnSb11 | 1.251739 | hight | zintl | 12
Yb13.760Sc0.240MnSb11 | 1.251739 | hight | zintl | 12
Yb13.750Sc0.250MnSb11 | 1.251739 | hight | zintl | 12
FeV0.405Nb0.495Ti0.100Sb | 1.251866 | hight | HH | 12
FeV0.490Nb0.490Ti0.020Sb | 1.252095 | hight | HH | 12
Yb13.790Sc0.210MnSb11 | 1.252533 | hight | zintl | 12
FeV0.320Nb0.480Ti0.200Sb | 1.252855 | hight | HH | 12
Yb13.990Y0.010MnSb11 | 1.253014 | hight | zintl | 12
Yb13.980Y0.020MnSb11 | 1.253014 | hight | zintl | 12
FeV0.280Nb0.520Ti0.200Sb | 1.253559 | hight | HH | 12
Yb13.780Sc0.220MnSb11 | 1.253846 | hight | zintl | 12
FeV0.450Nb0.450Ti0.100Sb | 1.254361 | hight | HH | 12
FeV0.234Nb0.546Ti0.220Sb | 1.2545 | hight | HH | 12
Yb13.980Sc0.020MnSb11 | 1.25453 | hight | zintl | 12
Yb13.970Y0.030MnSb11 | 1.254746 | hight | zintl | 12
FeV0.369Nb0.451Ti0.180Sb | 1.254895 | hight | HH | 12
FeV0.312Nb0.468Ti0.220Sb | 1.254895 | hight | HH | 12
FeV0.368Nb0.552Ti0.080Sb | 1.255068 | hight | HH | 12
FeV0.360Nb0.540Ti0.100Sb | 1.255068 | hight | HH | 12
FeV0.315Nb0.585Ti0.100Sb | 1.255601 | hight | HH | 12
Yb13.970Sc0.030MnSb11 | 1.256262 | hight | zintl | 12
Yb13.960Sc0.040MnSb11 | 1.256262 | hight | zintl | 12
Yb13.950Sc0.050MnSb11 | 1.256262 | hight | zintl | 12
Yb13.940Sc0.060MnSb11 | 1.256262 | hight | zintl | 12
FeV0.506Nb0.414Ti0.080Sb | 1.256283 | hight | HH | 12
Yb13.830Sc0.170MnSb11 | 1.256332 | hight | zintl | 12
Yb13.890Sc0.110MnSb11 | 1.256525 | hight | zintl | 12
FeV0.190Nb0.570Ti0.240Sb | 1.256751 | hight | HH | 12
Yb13.740Sc0.260MnSb11 | 1.256805 | hight | zintl | 12
FeV0.273Nb0.507Ti0.220Sb | 1.256899 | hight | HH | 12
FeV0.038Nb0.722Ti0.240Sb | 1.257483 | hight | HH | 12
FeV0.451Nb0.369Ti0.180Sb | 1.257541 | hight | HH | 12
FeV0.480Nb0.320Ti0.200Sb | 1.257541 | hight | HH | 12
FeV0.440Nb0.360Ti0.200Sb | 1.257541 | hight | HH | 12
Yb13.820Sc0.180MnSb11 | 1.257623 | hight | zintl | 12
FeV0.528Nb0.432Ti0.040Sb | 1.257719 | hight | HH | 12
FeV0.228Nb0.532Ti0.240Sb | 1.257727 | hight | HH | 12
FeV0.378Nb0.462Ti0.160Sb | 1.258983 | hight | HH | 12
FeV0.430Nb0.430Ti0.140Sb | 1.259723 | hight | HH | 12
Yb14Mn0.660Al0.340Sb11 | 1.26 | hight | zintl | 12
FeV0.576Nb0.384Ti0.040Sb | 1.260934 | hight | HH | 12
Yb13.810Sc0.190MnSb11 | 1.261711 | hight | zintl | 12
FeV0.329Nb0.611Ti0.060Sb | 1.262922 | hight | HH | 12
FeNb0.780Ti0.220Sb | 1.263816 | hight | HH | 12
FeNb0.770Ti0.230Sb | 1.263816 | hight | HH | 12
FeNb0.780Ti0.220Sb | 1.263816 | hight | HH | 12
FeV0.264Nb0.616Ti0.120Sb | 1.264035 | hight | HH | 12
FeNbSb0.944Sn0.056 | 1.264195 | hight | HH | 12
FeNbSb0.940Sn0.060 | 1.264195 | hight | HH | 12
FeNbSb0.936Sn0.064 | 1.264195 | hight | HH | 12
FeV0.270Nb0.630Ti0.100Sb | 1.265323 | hight | HH | 12
Yb13.660Sc0.340MnSb11 | 1.266925 | hight | zintl | 12
FeNbSb0.948Sn0.052 | 1.267187 | hight | HH | 12
Yb13.620Y0.380MnSb11 | 1.267313 | hight | zintl | 12
Yb13.610Y0.390MnSb11 | 1.267313 | hight | zintl | 12
Yb13.600Y0.400MnSb11 | 1.267313 | hight | zintl | 12
FeV0.456Nb0.304Ti0.240Sb | 1.267694 | hight | HH | 12
FeV0.440Nb0.440Ti0.120Sb | 1.26801 | hight | HH | 12
FeV0.564Nb0.376Ti0.060Sb | 1.269404 | hight | HH | 12
Yb13.590Y0.410MnSb11 | 1.269734 | hight | zintl | 12
Yb14Mn0.640Al0.360Sb11 | 1.27 | hight | zintl | 12
FeV0.900Ti0.100Sb | 1.270511 | hight | HH | 12
FeV0.215Nb0.645Ti0.140Sb | 1.270535 | hight | HH | 12
FeV0.220Nb0.660Ti0.120Sb | 1.27145 | hight | HH | 12
FeV0.376Nb0.564Ti0.060Sb | 1.271663 | hight | HH | 12
FeV0.168Nb0.672Ti0.160Sb | 1.271811 | hight | HH | 12
Yb13.630Y0.370MnSb11 | 1.27189 | hight | zintl | 12
FeV0.492Nb0.328Ti0.180Sb | 1.272492 | hight | HH | 12
FeV0.126Nb0.714Ti0.160Sb | 1.272577 | hight | HH | 12
FeV0.468Nb0.312Ti0.220Sb | 1.273542 | hight | HH | 12
FeV0.504Nb0.336Ti0.160Sb | 1.274043 | hight | HH | 12
FeNbSb0.932Sn0.068 | 1.274063 | hight | HH | 12
FeNbSb0.928Sn0.072 | 1.274063 | hight | HH | 12
FeNbSb0.952Sn0.048 | 1.276152 | hight | HH | 12
FeV0.172Nb0.688Ti0.140Sb | 1.276184 | hight | HH | 12
FeNbSb0.924Sn0.076 | 1.276402 | hight | HH | 12
FeV0.462Nb0.378Ti0.160Sb | 1.27703 | hight | HH | 12
Yb13.640Y0.360MnSb11 | 1.277668 | hight | zintl | 12
Yb13.910Sc0.090MnSb11 | 1.277848 | hight | zintl | 12
Yb13.900Sc0.100MnSb11 | 1.277848 | hight | zintl | 12
FeV0.423Nb0.517Ti0.060Sb | 1.279068 | hight | HH | 12
FeV0.080Nb0.720Ti0.200Sb | 1.279363 | hight | HH | 12
FeV0.473Nb0.387Ti0.140Sb | 1.279672 | hight | HH | 12
FeV0.980Ti0.020Sb | 1.279747 | hight | HH | 12
Yb14Mn0.620Al0.380Sb11 | 1.28 | hight | zintl | 12
FeV0.076Nb0.684Ti0.240Sb | 1.280346 | hight | HH | 12
FeV0.082Nb0.738Ti0.180Sb | 1.283422 | hight | HH | 12
FeV0.123Nb0.697Ti0.180Sb | 1.283767 | hight | HH | 12
FeV0.120Nb0.680Ti0.200Sb | 1.285357 | hight | HH | 12
Yb13.950Y0.050MnSb11 | 1.285447 | hight | zintl | 12
FeV0.940Ti0.060Sb | 1.285549 | hight | HH | 12
FeV0.078Nb0.702Ti0.220Sb | 1.285773 | hight | HH | 12
FeV0.930Ti0.070Sb | 1.285982 | hight | HH | 12
Yb13.940Y0.060MnSb11 | 1.28658 | hight | zintl | 12
Yb13.960Y0.040MnSb11 | 1.286644 | hight | zintl | 12
FeV0.114Nb0.646Ti0.240Sb | 1.287783 | hight | HH | 12
FeV0.910Ti0.090Sb | 1.287953 | hight | HH | 12
Yb13.930Sc0.070MnSb11 | 1.28816 | hight | zintl | 12
FeV0.328Nb0.492Ti0.180Sb | 1.288494 | hight | HH | 12
FeV0.322Nb0.598Ti0.080Sb | 1.288999 | hight | HH | 12
Yb13.920Sc0.080MnSb11 | 1.289088 | hight | zintl | 12
FeV0.336Nb0.504Ti0.160Sb | 1.289689 | hight | HH | 12
FeV0.210Nb0.630Ti0.160Sb | 1.289837 | hight | HH | 12
FeV0.970Ti0.030Sb | 1.28989 | hight | HH | 12
FeV0.960Ti0.040Sb | 1.28989 | hight | HH | 12
Yb14Mn0.600Al0.400Sb11 | 1.29 | hight | zintl | 12
FeNb0.890Ti0.110Sb | 1.290054 | hight | HH | 12
FeV0.890Ti0.110Sb | 1.291038 | hight | HH | 12
FeV0.384Nb0.576Ti0.040Sb | 1.291782 | hight | HH | 12
FeV0.880Ti0.120Sb | 1.291903 | hight | HH | 12
FeV0.950Ti0.050Sb | 1.292042 | hight | HH | 12
FeNb0.880Ti0.120Sb | 1.29226 | hight | HH | 12
FeNb0.880Ti0.120Sb | 1.29226 | hight | HH | 12
FeV0.870Ti0.130Sb | 1.292662 | hight | HH | 12
FeV0.920Ti0.080Sb | 1.292676 | hight | HH | 12
FeV0.117Nb0.663Ti0.220Sb | 1.294472 | hight | HH | 12
FeV0.432Nb0.528Ti0.040Sb | 1.295069 | hight | HH | 12
FeV0.460Nb0.460Ti0.080Sb | 1.295143 | hight | HH | 12
FeV0.164Nb0.656Ti0.180Sb | 1.295182 | hight | HH | 12
FeV0.480Nb0.480Ti0.040Sb | 1.295393 | hight | HH | 12
FeV0.517Nb0.423Ti0.060Sb | 1.295924 | hight | HH | 12
FeV0.287Nb0.533Ti0.180Sb | 1.29615 | hight | HH | 12
FeV0.990Ti0.010Sb | 1.296325 | hight | HH | 12
FeV0.246Nb0.574Ti0.180Sb | 1.296718 | hight | HH | 12
FeV0.240Nb0.560Ti0.200Sb | 1.296718 | hight | HH | 12
FeV0.387Nb0.473Ti0.140Sb | 1.299615 | hight | HH | 12
FeV0.294Nb0.546Ti0.160Sb | 1.299727 | hight | HH | 12
Yb14Mn0.580Al0.420Sb11 | 1.3 | hight | zintl | 12
FeV0.344Nb0.516Ti0.140Sb | 1.300319 | hight | HH | 12
FeV0.048Nb0.912Ti0.040Sb | 1.300831 | hight | HH | 12
FeNb0.850Ti0.150Sb | 1.301042 | hight | HH | 12
FeV0.195Nb0.585Ti0.220Sb | 1.301606 | hight | HH | 12
FeV0.160Nb0.640Ti0.200Sb | 1.301755 | hight | HH | 12
FeV0.308Nb0.572Ti0.120Sb | 1.303885 | hight | HH | 12
FeV0.301Nb0.559Ti0.140Sb | 1.305285 | hight | HH | 12
FeV0.352Nb0.528Ti0.120Sb | 1.306077 | hight | HH | 12
FeV0.098Nb0.882Ti0.020Sb | 1.307643 | hight | HH | 12
FeV0.539Nb0.441Ti0.020Sb | 1.307689 | hight | HH | 12
FeNb0.840Ti0.160Sb | 1.308096 | hight | HH | 12
FeNb0.840Ti0.160Sb | 1.308096 | hight | HH | 12
FeV0.258Nb0.602Ti0.140Sb | 1.309113 | hight | HH | 12
FeV0.200Nb0.600Ti0.200Sb | 1.30979 | hight | HH | 12
Yb14Mn0.560Al0.440Sb11 | 1.31 | hight | zintl | 12
FeV0.470Nb0.470Ti0.060Sb | 1.310154 | hight | HH | 12
FeNb0.820Ti0.180Sb | 1.310164 | hight | HH | 12
FeNb0.820Ti0.180Sb | 1.310164 | hight | HH | 12
FeV0.047Nb0.893Ti0.060Sb | 1.310407 | hight | HH | 12
FeV0.252Nb0.588Ti0.160Sb | 1.314903 | hight | HH | 12
FeV0.096Nb0.864Ti0.040Sb | 1.315966 | hight | HH | 12
FeNb0.830Ti0.170Sb | 1.316501 | hight | HH | 12
FeV0.046Nb0.874Ti0.080Sb | 1.317904 | hight | HH | 12
FeNb0.870Ti0.130Sb | 1.317966 | hight | HH | 12
FeNb0.810Ti0.190Sb | 1.318634 | hight | HH | 12
FeV0.152Nb0.608Ti0.240Sb | 1.319326 | hight | HH | 12
FeNb0.800Ti0.200Sb | 1.319828 | hight | HH | 12
FeNb0.800Ti0.200Sb | 1.319828 | hight | HH | 12
FeV0.156Nb0.624Ti0.220Sb | 1.319858 | hight | HH | 12
Yb14Mn0.540Al0.460Sb11 | 1.32 | hight | zintl | 12
FeNb0.860Ti0.140Sb | 1.325089 | hight | HH | 12
FeNb0.860Ti0.140Sb | 1.325089 | hight | HH | 12
FeV0.205Nb0.615Ti0.180Sb | 1.325096 | hight | HH | 12
Si80Ge20P2 | 1.326744 | hight | zintl | 12
FeV0.092Nb0.828Ti0.080Sb | 1.326883 | hight | HH | 12
FeV0.045Nb0.855Ti0.100Sb | 1.328158 | hight | HH | 12
FeV0.396Nb0.484Ti0.120Sb | 1.32887 | hight | HH | 12
Yb14Mn0.520Al0.480Sb11 | 1.33 | hight | zintl | 12
FeV0.043Nb0.817Ti0.140Sb | 1.330999 | hight | HH | 12
FeV0.147Nb0.833Ti0.020Sb | 1.331982 | hight | HH | 12
FeV0.144Nb0.816Ti0.040Sb | 1.333066 | hight | HH | 12
FeV0.042Nb0.798Ti0.160Sb | 1.337111 | hight | HH | 12
Cu2Se1.02 | 1.338667 | hight | zintl | 12
Yb14Mn0.500Al0.500Sb11 | 1.34 | hight | zintl | 12
FeV0.196Nb0.784Ti0.020Sb | 1.341022 | hight | HH | 12
FeNb0.790Ti0.210Sb | 1.342196 | hight | HH | 12
FeV0.141Nb0.799Ti0.060Sb | 1.343842 | hight | HH | 12
FeV0.245Nb0.735Ti0.020Sb | 1.344238 | hight | HH | 12
FeV0.240Nb0.720Ti0.040Sb | 1.345546 | hight | HH | 12
FeV0.094Nb0.846Ti0.060Sb | 1.345709 | hight | HH | 12
FeV0.294Nb0.686Ti0.020Sb | 1.345943 | hight | HH | 12
FeV0.090Nb0.810Ti0.100Sb | 1.348939 | hight | HH | 12
Yb14Mn0.480Al0.520Sb11 | 1.35 | hight | zintl | 12
Yb13.560Y0.440MnSb11 | 1.35033 | hight | zintl | 12
Yb13.550Y0.450MnSb11 | 1.35033 | hight | zintl | 12
FeV0.044Nb0.836Ti0.120Sb | 1.351407 | hight | HH | 12
FeV0.860Ti0.140Sb | 1.353315 | hight | HH | 12
FeV0.343Nb0.637Ti0.020Sb | 1.353422 | hight | HH | 12
Yb13.540Y0.460MnSb11 | 1.355103 | hight | zintl | 12
Yb13.530Y0.470MnSb11 | 1.35578 | hight | zintl | 12
FeV0.850Ti0.150Sb | 1.355989 | hight | HH | 12
FeV0.041Nb0.779Ti0.180Sb | 1.359576 | hight | HH | 12
Yb14Mn0.460Al0.540Sb11 | 1.36 | hight | zintl | 12
FeV0.138Nb0.782Ti0.080Sb | 1.360549 | hight | HH | 12
FeV0.188Nb0.752Ti0.060Sb | 1.36068 | hight | HH | 12
FeV0.086Nb0.774Ti0.140Sb | 1.362643 | hight | HH | 12
FeV0.192Nb0.768Ti0.040Sb | 1.363285 | hight | HH | 12
FeV0.088Nb0.792Ti0.120Sb | 1.365301 | hight | HH | 12
Yb13.370Y0.630MnSb11 | 1.365713 | hight | zintl | 12
Yb13.450Y0.550MnSb11 | 1.367752 | hight | zintl | 12
Yb13.440Y0.560MnSb11 | 1.367752 | hight | zintl | 12
Yb13.430Y0.570MnSb11 | 1.367752 | hight | zintl | 12
Yb13.420Y0.580MnSb11 | 1.367752 | hight | zintl | 12
Yb13.410Y0.590MnSb11 | 1.367752 | hight | zintl | 12
Yb13.400Y0.600MnSb11 | 1.367752 | hight | zintl | 12
Yb13.390Y0.610MnSb11 | 1.367752 | hight | zintl | 12
Yb13.380Y0.620MnSb11 | 1.367752 | hight | zintl | 12
Yb13.490Y0.510MnSb11 | 1.368689 | hight | zintl | 12
Yb13.480Y0.520MnSb11 | 1.368689 | hight | zintl | 12
Yb13.470Y0.530MnSb11 | 1.368689 | hight | zintl | 12
Yb13.460Y0.540MnSb11 | 1.369062 | hight | zintl | 12
Sn0.985Na0.01Pr0.005Se | 1.37 | hight | zintl | 12
Yb14Mn0.440Al0.560Sb11 | 1.37 | hight | zintl | 12
Yb13.520Y0.480MnSb11 | 1.371058 | hight | zintl | 12
Yb13.510Y0.490MnSb11 | 1.371058 | hight | zintl | 12
Yb13.500Y0.500MnSb11 | 1.371761 | hight | zintl | 12
FeV0.129Nb0.731Ti0.140Sb | 1.378012 | hight | HH | 12
FeV0.392Nb0.588Ti0.020Sb | 1.378149 | hight | HH | 12
Yb13.580Sc0.420MnSb11 | 1.378385 | hight | zintl | 12
FeV0.288Nb0.672Ti0.040Sb | 1.3797 | hight | HH | 12
Yb13.650Sc0.350MnSb11 | 1.379839 | hight | zintl | 12
Yb14Mn0.420Al0.580Sb11 | 1.38 | hight | zintl | 12
Yb13.620Sc0.380MnSb11 | 1.380831 | hight | zintl | 12
Yb13.610Sc0.390MnSb11 | 1.380831 | hight | zintl | 12
Yb13.600Sc0.400MnSb11 | 1.380831 | hight | zintl | 12
Yb13.590Sc0.410MnSb11 | 1.380831 | hight | zintl | 12
FeV0.084Nb0.756Ti0.160Sb | 1.383237 | hight | HH | 12
Yb13.570Sc0.430MnSb11 | 1.383293 | hight | zintl | 12
Yb13.560Sc0.440MnSb11 | 1.383293 | hight | zintl | 12
FeV0.180Nb0.720Ti0.100Sb | 1.383336 | hight | HH | 12
Yb13.630Sc0.370MnSb11 | 1.384755 | hight | zintl | 12
FeV0.184Nb0.736Ti0.080Sb | 1.385592 | hight | HH | 12
FeV0.135Nb0.765Ti0.100Sb | 1.386526 | hight | HH | 12
Yb13.640Sc0.360MnSb11 | 1.387264 | hight | zintl | 12
Yb13.540Sc0.460MnSb11 | 1.387398 | hight | zintl | 12
Yb13.530Sc0.470MnSb11 | 1.387398 | hight | zintl | 12
Yb13.520Sc0.480MnSb11 | 1.387398 | hight | zintl | 12
Yb13.550Sc0.450MnSb11 | 1.388067 | hight | zintl | 12
FeV0.230Nb0.690Ti0.080Sb | 1.389273 | hight | HH | 12
Yb14Mn0.400Al0.600Sb11 | 1.39 | hight | zintl | 12
FeV0.176Nb0.704Ti0.120Sb | 1.395053 | hight | HH | 12
FeV0.276Nb0.644Ti0.080Sb | 1.396413 | hight | HH | 12
Yb13.510Sc0.490MnSb11 | 1.397356 | hight | zintl | 12
Yb13.460Sc0.540MnSb11 | 1.398011 | hight | zintl | 12
Yb13.500Sc0.500MnSb11 | 1.398059 | hight | zintl | 12
Yb13.490Sc0.510MnSb11 | 1.398059 | hight | zintl | 12
Yb13.480Sc0.520MnSb11 | 1.398059 | hight | zintl | 12
Yb13.470Sc0.530MnSb11 | 1.398059 | hight | zintl | 12
FeV0.282Nb0.658Ti0.060Sb | 1.398115 | hight | HH | 12
Ba8Ga16Ge30 | 1.398601 | hight | zintl | 12
FeV0.132Nb0.748Ti0.120Sb | 1.399165 | hight | HH | 12
FeV0.336Nb0.624Ti0.040Sb | 1.399306 | hight | HH | 12
Na1Co2O4 | 1.399384 | hight | zintl | 12
FeV0.225Nb0.675Ti0.100Sb | 1.39948 | hight | HH | 12
Yb14Mn0.380Al0.620Sb11 | 1.4 | hight | zintl | 12
FeV0.235Nb0.705Ti0.060Sb | 1.400038 | hight | HH | 12
FeNb0.920Hf0.080Sb | 1.401532 | hight | HH | 12
FeNb0.920Hf0.080Sb | 1.401532 | hight | HH | 12
FeNb0.920Hf0.080Sb | 1.401532 | hight | HH | 12
FeNb0.92Hf0.08Sb | 1.401532 | hight | HH | 12
FeNb0.93Hf0.07Sb | 1.401927 | hight | HH | 12
Yb13.450Sc0.550MnSb11 | 1.403768 | hight | zintl | 12
Yb13.440Sc0.560MnSb11 | 1.403768 | hight | zintl | 12
FeNb0.94Hf0.06Sb | 1.404584 | hight | HH | 12
Yb14Mn0.360Al0.640Sb11 | 1.41 | hight | zintl | 12
FeNb0.91Hf0.09Sb | 1.414344 | hight | HH | 12
Sn0.985Na0.01Sm0.005Se | 1.419 | hight | zintl | 12
Yb14Mn0.340Al0.660Sb11 | 1.42 | hight | zintl | 12
Yb14Mn0.320Al0.680Sb11 | 1.43 | hight | zintl | 12
FeNb0.95Hf0.05Sb | 1.432426 | hight | HH | 12
FeNb0.960Hf0.040Sb | 1.43958 | hight | HH | 12
FeNb0.960Hf0.040Sb | 1.43958 | hight | HH | 12
FeNb0.960Hf0.040Sb | 1.43958 | hight | HH | 12
FeNb0.960Hf0.040Sb | 1.43958 | hight | HH | 12
FeNb0.96Hf0.04Sb | 1.43958 | hight | HH | 12
FeNb0.97Hf0.03Sb | 1.439711 | hight | HH | 12
Yb14Mn0.300Al0.700Sb11 | 1.44 | hight | zintl | 12
FeNb0.99Hf0.01Sb | 1.446529 | hight | HH | 12
FeNb0.98Hf0.02Sb | 1.449426 | hight | HH | 12
Yb14Mn0.280Al0.720Sb11 | 1.45 | hight | zintl | 12
Yb14Mn0.260Al0.740Sb11 | 1.46 | hight | zintl | 12
Cu1.97Pb0.005Se1 | 1.465844 | hight | zintl | 12
Yb14Mn0.240Al0.760Sb11 | 1.47 | hight | zintl | 12
FeNb0.9Hf0.1Sb | 1.474578 | hight | HH | 12
FeNb0.9Hf0.1Sb | 1.474578 | hight | HH | 12
Cu1.96Pb0.01Se1 | 1.476993 | hight | zintl | 12
Yb14Mn0.220Al0.780Sb11 | 1.48 | hight | zintl | 12
Yb14Mn0.200Al0.800Sb11 | 1.49 | hight | zintl | 12
Cu1.95Pb0.015Se1 | 1.499293 | hight | zintl | 12
Yb14Mn0.180Al0.820Sb11 | 1.5 | hight | zintl | 12
FeNb0.860Hf0.1Ti0.040Sb | 1.502756 | hight | HH | 12
Yb14Mn0.160Al0.840Sb11 | 1.51 | hight | zintl | 12
FeNb0.840Hf0.1Ti0.060Sb | 1.515657 | hight | HH | 12
Cu2Se1 | 1.517966 | hight | zintl | 12
FeNb0.89Hf0.11Sb | 1.518106 | hight | HH | 12
FeNb0.890Hf0.1Ti0.010Sb | 1.518167 | hight | HH | 12
Yb14Mn0.140Al0.860Sb11 | 1.52 | hight | zintl | 12
FeNb0.880Hf0.1Ti0.020Sb | 1.5211 | hight | HH | 12
FeNb0.88Hf0.12Sb | 1.522907 | hight | HH | 12
FeNb0.84Hf0.16Sb | 1.526419 | hight | HH | 12
FeNb0.87Hf0.13Sb | 1.527255 | hight | HH | 12
FeNb0.820Hf0.1Ti0.080Sb | 1.528281 | hight | HH | 12
Yb14Mn0.120Al0.880Sb11 | 1.53 | hight | zintl | 12
FeNb0.870Hf0.1Ti0.030Sb | 1.530029 | hight | HH | 12
FeNb0.86Hf0.14Sb | 1.532852 | hight | HH | 12
FeNb0.85Hf0.15Sb | 1.534736 | hight | HH | 12
Yb14Mn0.100Al0.900Sb11 | 1.54 | hight | zintl | 12
FeNb0.850Hf0.1Ti0.050Sb | 1.545429 | hight | HH | 12
FeNb0.830Hf0.1Ti0.070Sb | 1.548328 | hight | HH | 12
Yb14Mn0.080Al0.920Sb11 | 1.55 | hight | zintl | 12
Yb14Mn0.060Al0.940Sb11 | 1.56 | hight | zintl | 12
Yb14Mn0.040Al0.960Sb11 | 1.57 | hight | zintl | 12
Sn0.985Na0.01Yb0.005Se | 1.58 | hight | 46 Series | 12
Yb14Mn0.020Al0.980Sb11 | 1.58 | hight | zintl | 12
Yb14Mn0.000Al1.000Sb11 | 1.59 | hight | zintl | 12
Na0.02PbTe0.850Se0.150 | 1.6 | hight | 46 Series | 12
Na0.02PbTe0.840Se0.160 | 1.61 | hight | 46 Series | 12
FeNb0.810Hf0.1Ti0.090Sb | 1.614371 | hight | HH | 12
FeNb0.800Hf0.1Ti0.100Sb | 1.615812 | hight | HH | 12
Na0.02PbTe0.830Se0.170 | 1.62 | hight | 46 Series | 12
Pb0.980Na0.020Te | 1.621075 | hight | 46 Series | 12
Pb0.976Na0.024Te | 1.621075 | hight | 46 Series | 12
Pb0.972Na0.028Te | 1.621075 | hight | 46 Series | 12
Pb0.968Na0.032Te | 1.621075 | hight | 46 Series | 12
Pb0.964Na0.036Te | 1.621075 | hight | 46 Series | 12
Pb0.960Na0.040Te | 1.621075 | hight | 46 Series | 12
Na0.02PbTe0.820Se0.180 | 1.63 | hight | 46 Series | 12
Na0.02PbTe0.810Se0.190 | 1.64 | hight | 46 Series | 12
Cu2Se1.01 | 1.648 | hight | CuSe | 12
Na0.02PbTe0.800Se0.200 | 1.65 | hight | 46 Series | 12
Na0.02PbTe0.790Se0.210 | 1.66 | hight | 46 Series | 12
Na0.02PbTe0.780Se0.220 | 1.67 | hight | 46 Series | 12
Cu2.01Se1 | 1.675 | hight | CuSe | 12
Na0.02PbTe0.770Se0.230 | 1.68 | hight | 46 Series | 12
Na0.02PbTe0.760Se0.240 | 1.69 | hight | 46 Series | 12
Na0.02PbTe0.750Se0.250 | 1.7 | hight | 46 Series | 12
Na0.02PbTe0.740Se0.260 | 1.71 | hight | 46 Series | 12
Cu1.990Li0.010Se | 1.8 | hight | CuSe | 12
Cu1.988Li0.012Se | 1.83 | hight | CuSe | 12
Si80Ge20 | 1.84 | hight | other | 12
Cu1.986Li0.014Se | 1.86 | hight | CuSe | 12
Cu1.984Li0.016Se | 1.89 | hight | CuSe | 12
Cu1.982Li0.018Se | 1.92 | hight | CuSe | 12
Cu1.980Li0.020Se | 1.95 | hight | CuSe | 12
Cu1.978Li0.022Se | 1.98 | hight | CuSe | 12
Cu1.976Li0.024Se | 2.01 | hight | CuSe | 12
Cu1.974Li0.026Se | 2.04 | hight | CuSe | 12
Cu1.972Li0.028Se | 2.07 | hight | CuSe | 12
Cu1.970Li0.030Se | 2.1 | hight | CuSe | 12
Pb0.96Sr0.04Te1Na0.02 | 2.274862 | hight | 46 Series | 12